## Sheet1
C | Si | Mn | Ni | Al | Cr | Mo | Nb | V | Cu | Ti | Co | W | N | Ms(k)
0.25 | 0.2 | 0.7 | 0 | 0 | 0 | 0 | 0 | 0 | 0 | 0 | 0 | 0 | 0 | 685
0.3 | 0.2 | 0.7 | 0 | 0 | 0 | 0 | 0 | 0 | 0 | 0 | 0 | 0 | 0 | 666
0.38 | 0.2 | 0.7 | 0 | 0 | 0 | 0 | 0 | 0 | 0 | 0 | 0 | 0 | 0 | 631
0.44 | 0.28 | 0.81 | 0.15 | 0 | 0.14 | 0.04 | 0 | 0 | 0.12 | 0 | 0 | 0 | 0 | 591
0.51 | 0.75 | 0.3 | 0 | 0 | 0 | 0 | 0 | 0 | 0 | 0 | 0 | 0 | 0 | 618
0.56 | 0.75 | 0.3 | 0 | 0 | 0 | 0 | 0 | 0 | 0 | 0 | 0 | 0 | 0 | 593
0.6 | 0.2 | 0.72 | 0.2 | 0 | 0.17 | 0.03 | 0 | 0 | 0.12 | 0 | 0 | 0 | 0 | 543
0.61 | 0.75 | 0.3 | 0 | 0 | 0 | 0 | 0 | 0 | 0 | 0 | 0 | 0 | 0 | 578
0.68 | 0 | 0.7 | 0 | 0 | 0 | 0 | 0 | 0 | 0 | 0 | 0 | 0 | 0 | 532
0.75 | 0.33 | 0.7 | 0 | 0 | 0 | 0 | 0 | 0 | 0 | 0 | 0 | 0 | 0 | 508
0.86 | 0.2 | 0.6 | 0 | 0 | 0 | 0 | 0 | 0 | 0 | 0 | 0 | 0 | 0 | 488
0.96 | 0.2 | 0.6 | 0 | 0 | 0 | 0 | 0 | 0 | 0 | 0 | 0 | 0 | 0 | 469
0.28 | 0.2 | 1.2 | 0 | 0 | 0 | 0 | 0 | 0 | 0 | 0 | 0 | 0 | 0 | 643
0.36 | 0.2 | 1.2 | 0 | 0 | 0 | 0 | 0 | 0 | 0 | 0 | 0 | 0 | 0 | 623
0.15 | 0.25 | 1.4 | 0 | 0 | 0 | 0 | 0.08 | 0 | 0 | 0 | 0 | 0 | 0 | 681
0.19 | 0.2 | 1.5 | 0 | 0 | 0 | 0 | 0 | 0 | 0 | 0 | 0 | 0 | 0 | 672
0.28 | 0.2 | 1.5 | 0 | 0 | 0 | 0 | 0 | 0 | 0 | 0 | 0 | 0 | 0 | 633
0.36 | 0.2 | 1.5 | 0 | 0 | 0 | 0 | 0 | 0 | 0 | 0 | 0 | 0 | 0 | 605
0.3 | 0.15 | 1.8 | 0 | 0 | 0 | 0 | 0 | 0 | 0 | 0 | 0 | 0 | 0 | 622
0.38 | 0.25 | 1.8 | 0 | 0 | 0 | 0 | 0 | 0 | 0 | 0 | 0 | 0 | 0 | 597
0.46 | 0.25 | 1.8 | 0 | 0 | 0 | 0 | 0 | 0 | 0 | 0 | 0 | 0 | 0 | 565.5
0.42 | 0.2 | 1.15 | 0 | 0 | 0 | 0 | 0 | 0 | 0 | 0 | 0 | 0 | 0 | 593
0.44 | 0.2 | 1.5 | 0 | 0 | 0 | 0 | 0 | 0 | 0 | 0 | 0 | 0 | 0 | 573
0.27 | 0.2 | 1.55 | 0 | 0 | 0 | 0.28 | 0 | 0 | 0 | 0 | 0 | 0 | 0 | 645.5
0.3 | 0.2 | 1.55 | 0 | 0 | 0 | 0.28 | 0 | 0 | 0 | 0 | 0 | 0 | 0 | 628
0.32 | 0.18 | 1.5 | 0 | 0 | 0 | 0.27 | 0 | 0 | 0 | 0 | 0 | 0 | 0 | 624
0.35 | 0.2 | 1.55 | 0 | 0 | 0 | 0.28 | 0 | 0 | 0 | 0 | 0 | 0 | 0 | 607
0.37 | 0.18 | 1.5 | 0 | 0 | 0 | 0.27 | 0 | 0 | 0 | 0 | 0 | 0 | 0 | 601.5
0.38 | 0.25 | 1.5 | 0 | 0 | 0 | 0.45 | 0 | 0 | 0 | 0 | 0 | 0 | 0 | 603
0.22 | 0.21 | 1.1 | 0.18 | 0 | 0.6 | 0.08 | 0 | 0 | 0 | 0 | 0 | 0.3 | 0 | 695
0.2 | 0.25 | 1.25 | 0.15 | 0 | 1.15 | 0.02 | 0 | 0 | 0 | 0 | 0 | 0 | 0 | 654
0.19 | 0.2 | 1.6 | 0.55 | 0 | 0 | 0.25 | 0 | 0 | 0 | 0 | 0 | 0 | 0 | 694
0.27 | 0.24 | 1.35 | 0.75 | 0 | 0.45 | 0.2 | 0 | 0 | 0 | 0 | 0 | 0 | 0 | 628.5
0.33 | 0.24 | 1.35 | 0.75 | 0 | 0.45 | 0.2 | 0 | 0 | 0 | 0 | 0 | 0 | 0 | 606
0.37 | 0.24 | 1.35 | 0.75 | 0 | 0.45 | 0.2 | 0 | 0 | 0 | 0 | 0 | 0 | 0 | 593
0.38 | 0.25 | 1.4 | 0.75 | 0 | 0.5 | 0.2 | 0 | 0 | 0 | 0 | 0 | 0 | 0 | 573
0.43 | 0.24 | 1.35 | 0.75 | 0 | 0.45 | 0.2 | 0 | 0 | 0 | 0 | 0 | 0 | 0 | 567
0.4 | 1.75 | 0.85 | 0 | 0 | 0 | 0 | 0 | 0 | 0 | 0 | 0 | 0 | 0 | 613
0.54 | 1.9 | 0.85 | 0.16 | 0 | 0.1 | 0.02 | 0 | 0 | 0 | 0 | 0 | 0 | 0 | 561
0.59 | 1.9 | 0.85 | 0 | 0 | 0 | 0 | 0 | 0 | 0 | 0 | 0 | 0 | 0 | 534
0.62 | 1.9 | 0.85 | 0 | 0 | 0 | 0 | 0 | 0 | 0 | 0 | 0 | 0 | 0 | 524
0.55 | 1.5 | 0.75 | 0 | 0 | 0.7 | 0 | 0 | 0 | 0 | 0 | 0 | 0 | 0 | 548.5
0.6 | 1.9 | 0.85 | 0 | 0 | 0.3 | 0.25 | 0 | 0 | 0 | 0 | 0 | 0 | 0 | 524
0.17 | 0.25 | 0.6 | 0 | 0 | 0 | 0.3 | 0 | 0 | 0 | 0 | 0 | 0 | 0 | 726
0.24 | 0.3 | 0.9 | 0 | 0 | 0 | 0.23 | 0 | 0 | 0 | 0 | 0 | 0 | 0 | 681
0.32 | 0.3 | 0.8 | 0 | 0 | 0 | 0.26 | 0 | 0 | 0 | 0 | 0 | 0 | 0 | 647
0.4 | 0.3 | 0.8 | 0 | 0 | 0 | 0.26 | 0 | 0 | 0 | 0 | 0 | 0 | 0 | 602
0.48 | 0.25 | 0.8 | 0 | 0 | 0 | 0.26 | 0 | 0 | 0 | 0 | 0 | 0 | 0 | 594.5
0.22 | 0.25 | 0.6 | 0 | 0 | 0 | 0.5 | 0 | 0 | 0 | 0 | 0 | 0 | 0 | 681
0.38 | 0.3 | 0.8 | 0 | 0 | 0 | 0.53 | 0 | 0 | 0 | 0 | 0 | 0 | 0 | 606
0.55 | 0.2 | 0.65 | 0.65 | 0 | 0 | 0 | 0 | 0 | 0 | 0 | 0 | 0 | 0 | 545.5
0.36 | 0.2 | 0.8 | 0.85 | 0 | 0 | 0 | 0 | 0 | 0 | 0 | 0 | 0 | 0 | 633
0.43 | 0.2 | 0.8 | 0.85 | 0 | 0 | 0 | 0 | 0 | 0 | 0 | 0 | 0 | 0 | 610.5
0.16 | 0.25 | 0.6 | 1.5 | 0 | 0.2 | 0.05 | 0 | 0 | 0 | 0 | 0 | 0 | 0 | 645
0.3 | 0.32 | 0.51 | 3.03 | 0.032 | 0.07 | 0 | 0 | 0 | 0 | 0.009 | 0 | 0 | 0 | 611
0.1 | 0.26 | 0.53 | 3.65 | 0.045 | 0.05 | 0 | 0 | 0 | 0.07 | 0 | 0 | 0 | 0 | 733
0.33 | 0.23 | 0.74 | 3.47 | 0 | 0.07 | 0.11 | 0 | 0 | 0 | 0 | 0 | 0 | 0 | 593
0.4 | 0.26 | 0.62 | 3.45 | 0 | 0.23 | 0.1 | 0 | 0 | 0 | 0 | 0 | 0 | 0 | 552
0.1 | 0.2 | 0.4 | 4.8 | 0 | 0 | 0 | 0 | 0 | 0 | 0 | 0 | 0 | 0 | 682.5
0.09 | 0.25 | 0.45 | 9 | 0.03 | 0.1 | 0.04 | 0 | 0 | 0 | 0 | 0 | 0 | 0 | 612.5
0.16 | 0.25 | 1.4 | 1.5 | 0 | 0.2 | 0.05 | 0 | 0 | 0 | 0 | 0 | 0 | 0 | 626.5
0.17 | 0.2 | 0.55 | 1.8 | 0 | 0.2 | 0.25 | 0 | 0 | 0 | 0 | 0 | 0 | 0 | 705
0.4 | 0.15 | 0.48 | 1.75 | 0 | 0.15 | 0.25 | 0 | 0 | 0 | 0 | 0 | 0 | 0 | 590.5
0.18 | 0.27 | 0.47 | 3.33 | 0 | 0.18 | 0.23 | 0 | 0 | 0 | 0 | 0 | 0 | 0 | 663.5
0.1 | 0.2 | 0.4 | 5 | 0 | 0 | 0.2 | 0 | 0 | 0 | 0 | 0 | 0 | 0 | 670.5
0.15 | 0.2 | 0.8 | 0.85 | 0 | 0.63 | 0.05 | 0 | 0 | 0 | 0 | 0 | 0 | 0 | 700.5
0.16 | 0.2 | 0.8 | 1.15 | 0 | 0.85 | 0.05 | 0 | 0 | 0 | 0 | 0 | 0 | 0 | 688.5
0.35 | 0.23 | 0.75 | 1.3 | 0 | 0.65 | 0 | 0 | 0 | 0 | 0 | 0 | 0 | 0 | 605
0.4 | 0.23 | 0.75 | 1.3 | 0 | 0.65 | 0 | 0 | 0 | 0 | 0 | 0 | 0 | 0 | 584
0.14 | 0.25 | 0.5 | 1.55 | 0 | 1.55 | 0 | 0 | 0 | 0 | 0 | 0 | 0 | 0 | 695
0.15 | 0.25 | 0.75 | 1.45 | 0 | 0.95 | 0 | 0 | 0 | 0 | 0 | 0 | 0 | 0 | 704.5
0.32 | 0.2 | 0.57 | 3 | 0 | 1.15 | 0 | 0 | 0 | 0 | 0 | 0 | 0 | 0 | 581
0.12 | 0.2 | 0.5 | 3.25 | 0 | 0.9 | 0 | 0 | 0 | 0 | 0 | 0 | 0 | 0 | 672.5
0.15 | 0.15 | 0.4 | 4.1 | 0 | 1.15 | 0 | 0 | 0 | 0 | 0 | 0 | 0 | 0 | 663.5
0.3 | 0.2 | 0.5 | 4.1 | 0 | 1.25 | 0 | 0 | 0 | 0 | 0 | 0 | 0 | 0 | 574
0.15 | 0.2 | 0.8 | 0.55 | 0 | 0.5 | 0.2 | 0 | 0 | 0 | 0 | 0 | 0 | 0 | 707
0.24 | 0.2 | 0.8 | 0.55 | 0 | 0.5 | 0.2 | 0 | 0 | 0 | 0 | 0 | 0 | 0 | 671
0.3 | 0.25 | 0.8 | 0.55 | 0 | 0.5 | 0.2 | 0 | 0 | 0 | 0 | 0 | 0 | 0 | 624
0.41 | 0.25 | 0.85 | 0.55 | 0 | 0.5 | 0.25 | 0 | 0 | 0 | 0 | 0 | 0 | 0 | 593.5
0.48 | 0.34 | 0.75 | 0.6 | 0 | 0.58 | 0.2 | 0 | 0 | 0 | 0 | 0 | 0 | 0 | 591
0.6 | 0.25 | 0.85 | 0.55 | 0 | 0.5 | 0.2 | 0 | 0 | 0 | 0 | 0 | 0 | 0 | 514
0.4 | 0.25 | 0.65 | 0.85 | 0 | 0.75 | 0.25 | 0 | 0 | 0 | 0 | 0 | 0 | 0 | 593.5
0.36 | 0.25 | 0.65 | 1.05 | 0 | 1.05 | 0.22 | 0 | 0 | 0 | 0 | 0 | 0 | 0 | 613.5
0.16 | 0.2 | 0.8 | 1.4 | 0 | 1.05 | 0.15 | 0 | 0 | 0 | 0 | 0 | 0 | 0 | 687.5
0.16 | 0.25 | 0.5 | 1.55 | 0 | 1.65 | 0.2 | 0 | 0 | 0 | 0 | 0 | 0 | 0 | 673.5
0.36 | 0.25 | 0.7 | 1.5 | 0 | 1.5 | 0.25 | 0 | 0 | 0 | 0 | 0 | 0 | 0 | 593.5
0.4 | 0.25 | 0.6 | 1.5 | 0 | 1.2 | 0.15 | 0 | 0 | 0 | 0 | 0 | 0 | 0 | 590
0.4 | 0.25 | 0.6 | 1.5 | 0 | 1.2 | 0.3 | 0 | 0 | 0 | 0 | 0 | 0 | 0 | 574
0.16 | 0.2 | 0.8 | 1.8 | 0 | 1.05 | 0.15 | 0 | 0 | 0 | 0 | 0 | 0 | 0 | 674.5
0.41 | 0.25 | 0.7 | 1.8 | 0 | 0.8 | 0.25 | 0 | 0 | 0 | 0 | 0 | 0 | 0 | 573.5
0.17 | 0.2 | 0.6 | 2 | 0 | 1.55 | 0.2 | 0 | 0 | 0 | 0 | 0 | 0 | 0 | 675
0.3 | 0.25 | 0.48 | 2 | 0 | 2 | 0.4 | 0 | 0 | 0 | 0 | 0 | 0 | 0 | 615
0.31 | 0.25 | 0.6 | 2.55 | 0 | 0.65 | 0.55 | 0 | 0 | 0 | 0 | 0 | 0 | 0 | 602
0.4 | 0.25 | 0.6 | 2.55 | 0 | 0.65 | 0.55 | 0 | 0 | 0 | 0 | 0 | 0 | 0 | 548
0.31 | 0.25 | 0.55 | 3 | 0 | 1.05 | 0.28 | 0 | 0 | 0 | 0 | 0 | 0 | 0 | 585
0.12 | 0.28 | 0.53 | 3.2 | 0 | 0.58 | 0.2 | 0 | 0 | 0 | 0 | 0 | 0 | 0 | 713.5
0.13 | 0.2 | 0.5 | 3.4 | 0 | 0.85 | 0.18 | 0 | 0 | 0 | 0 | 0 | 0 | 0 | 688
0.15 | 0.25 | 0.4 | 4.1 | 0 | 1.15 | 0.2 | 0 | 0 | 0 | 0 | 0 | 0 | 0 | 644
0.3 | 0.25 | 0.6 | 4.1 | 0 | 1.25 | 0.3 | 0 | 0 | 0 | 0 | 0 | 0 | 0 | 577
0.34 | 0.2 | 0.5 | 4 | 0 | 1.8 | 0.35 | 0 | 0 | 0 | 0 | 0 | 0 | 0 | 548
0.38 | 0.25 | 0.7 | 0 | 0 | 0.5 | 0 | 0 | 0 | 0 | 0 | 0 | 0 | 0 | 626
0.46 | 0.25 | 0.7 | 0 | 0 | 0.5 | 0 | 0 | 0 | 0 | 0 | 0 | 0 | 0 | 585.5
0.59 | 0.25 | 0.6 | 0.2 | 0 | 0.65 | 0 | 0 | 0 | 0 | 0 | 0 | 0 | 0 | 529
0.2 | 0.2 | 0.8 | 0 | 0 | 0.8 | 0 | 0 | 0 | 0 | 0 | 0 | 0 | 0 | 686.5
0.6 | 0.25 | 0.85 | 0 | 0 | 0.75 | 0 | 0 | 0 | 0 | 0 | 0 | 0 | 0 | 538
0.2 | 0.3 | 0.75 | 0 | 0 | 0.95 | 0 | 0 | 0 | 0 | 0 | 0 | 0 | 0 | 687
0.3 | 0.2 | 0.7 | 0 | 0 | 1.05 | 0 | 0 | 0 | 0 | 0 | 0 | 0 | 0 | 639
0.39 | 0.2 | 0.7 | 0 | 0 | 1.05 | 0 | 0 | 0 | 0 | 0 | 0 | 0 | 0 | 607
0.5 | 0.35 | 0.75 | 0 | 0 | 1.2 | 0 | 0 | 0 | 0 | 0 | 0 | 0 | 0 | 553.5
0.07 | 0.4 | 0.5 | 0.2 | 0 | 13 | 0 | 0 | 0 | 0 | 0 | 0 | 0 | 0 | 614
0.14 | 0.25 | 0.55 | 0 | 0 | 0.6 | 0.55 | 0 | 0 | 0 | 0 | 0 | 0 | 0 | 694
0.2 | 0.25 | 0.75 | 0 | 0 | 0.4 | 0.45 | 0 | 0 | 0 | 0 | 0 | 0 | 0 | 691
0.12 | 0.3 | 0.45 | 0.16 | 0 | 0.85 | 0.6 | 0 | 0 | 0 | 0 | 0 | 0 | 0 | 738
0.6 | 0.25 | 0.85 | 0 | 0 | 0.8 | 0.3 | 0 | 0 | 0 | 0 | 0 | 0 | 0 | 522
0.3 | 0.25 | 0.5 | 0 | 0 | 1 | 0.2 | 0 | 0 | 0 | 0 | 0 | 0 | 0 | 649
0.34 | 0.25 | 0.65 | 0 | 0 | 1.05 | 0.25 | 0 | 0 | 0 | 0 | 0 | 0 | 0 | 630.5
0.36 | 0.25 | 0.8 | 0 | 0 | 1 | 0.2 | 0 | 0 | 0 | 0 | 0 | 0 | 0 | 620
0.4 | 0.2 | 0.85 | 0 | 0 | 1.05 | 0.3 | 0 | 0 | 0 | 0 | 0 | 0 | 0 | 628
0.46 | 0.25 | 0.85 | 0 | 0 | 1 | 0.2 | 0 | 0 | 0 | 0 | 0 | 0 | 0 | 579.5
0.5 | 0.25 | 0.85 | 0 | 0 | 1 | 0.22 | 0 | 0 | 0 | 0 | 0 | 0 | 0 | 560
0.15 | 0.3 | 0.6 | 0 | 0 | 1.25 | 0.5 | 0 | 0 | 0 | 0 | 0 | 0 | 0 | 694
0.35 | 0.27 | 0.55 | 0.14 | 0 | 1.23 | 0.51 | 0 | 0 | 0 | 0 | 0 | 0 | 0 | 648
0.37 | 0.25 | 0.85 | 0 | 0 | 1.15 | 0.2 | 0 | 0 | 0 | 0 | 0 | 0 | 0 | 615
0.42 | 0.25 | 0.85 | 0 | 0 | 1.15 | 0.2 | 0 | 0 | 0 | 0 | 0 | 0 | 0 | 589
0.14 | 0.23 | 0.46 | 0.21 | 0 | 2.28 | 1.05 | 0 | 0 | 0 | 0 | 0 | 0 | 0 | 693.5
0.2 | 0.25 | 0.5 | 0 | 0 | 3.1 | 0.52 | 0 | 0 | 0 | 0 | 0 | 0 | 0 | 694
0.28 | 0.25 | 0.5 | 0 | 0 | 3.1 | 0.52 | 0 | 0 | 0 | 0 | 0 | 0 | 0 | 666.5
0.32 | 0.25 | 0.55 | 0.3 | 0 | 3.05 | 0.4 | 0 | 0 | 0 | 0 | 0 | 0 | 0 | 614
0.17 | 0.14 | 0.6 | 0 | 0 | 3.25 | 0.55 | 0 | 0 | 0 | 0 | 0 | 0 | 0 | 676
0.26 | 0.14 | 0.6 | 0 | 0 | 3.25 | 0.55 | 0 | 0 | 0 | 0 | 0 | 0 | 0 | 634
0.14 | 0.26 | 0.45 | 0.13 | 0 | 4.66 | 0.56 | 0 | 0 | 0 | 0 | 0 | 0 | 0 | 722
0.12 | 0.3 | 0.7 | 0 | 0 | 9 | 1 | 0 | 0 | 0 | 0 | 0 | 0 | 0 | 601
0.12 | 0.25 | 0.55 | 0.15 | 0 | 0.4 | 0.6 | 0 | 0.25 | 0 | 0 | 0 | 0 | 0 | 694
0.22 | 0.3 | 0.6 | 0.13 | 0 | 1.15 | 0.6 | 0 | 0.22 | 0 | 0 | 0 | 0 | 0 | 705
0.37 | 0.29 | 0.62 | 0.13 | 0 | 1.19 | 0.59 | 0 | 0.22 | 0 | 0 | 0 | 0 | 0 | 616
0.3 | 0.25 | 0.6 | 0.3 | 0 | 2.5 | 0.2 | 0 | 0.18 | 0 | 0 | 0 | 0 | 0 | 630
0.39 | 0.15 | 0.6 | 0 | 0 | 3.25 | 0.95 | 0 | 0.2 | 0 | 0 | 0 | 0 | 0 | 577
0.5 | 0.25 | 0.75 | 0.15 | 0 | 0.95 | 0.05 | 0 | 0.2 | 0 | 0 | 0 | 0 | 0 | 585.5
0.33 | 0.3 | 0.65 | 0 | 1 | 1.15 | 0.2 | 0 | 0 | 0 | 0 | 0 | 0 | 0 | 623
0.31 | 0.3 | 0.55 | 0 | 1.1 | 1.6 | 0.2 | 0 | 0 | 0 | 0 | 0 | 0 | 0 | 630
0.39 | 0.3 | 0.55 | 0 | 1.1 | 1.6 | 0.2 | 0 | 0 | 0 | 0 | 0 | 0 | 0 | 598
0.42 | 0.3 | 0.65 | 0 | 1 | 1.65 | 0.33 | 0 | 0 | 0 | 0 | 0 | 0 | 0 | 590
0.22 | 0.25 | 1.25 | 0 | 0 | 0.33 | 0 | 0 | 0 | 0 | 0 | 0 | 0 | 0 | 623
0.22 | 0.226 | 1.498 | 0.037 | 0.054 | 0.33 | 0.195 | 0 | 0 | 0 | 0 | 0 | 0 | 0 | 673
0.18 | 0.21 | 1.36 | 0.91 | 0.048 | 0.26 | 0.37 | 0 | 0.057 | 0 | 0 | 0 | 0 | 0 | 673
0.2 | 0.26 | 1.55 | 0 | 0.005 | 0.39 | 0 | 0.11 | 0 | 0 | 0 | 0 | 0 | 0 | 623
0.26 | 0.28 | 1.48 | 0.08 | 0 | 0.02 | 0.01 | 0 | 0 | 0.14 | 0 | 0 | 0 | 0 | 673
0.36 | 0.26 | 1.59 | 0 | 0 | 0 | 0 | 0 | 0 | 0 | 0 | 0 | 0 | 0 | 593
0.34 | 0.3 | 0.49 | 4.3 | 0 | 1.16 | 0 | 0 | 0 | 0 | 0 | 0 | 0 | 0 | 573
0.12 | 0.22 | 0.52 | 4.15 | 0 | 0.86 | 0 | 0 | 0 | 0 | 0 | 0 | 0 | 0 | 651
0.2 | 0.27 | 0.8 | 0.58 | 0 | 0.49 | 0.18 | 0 | 0 | 0 | 0 | 0 | 0 | 0 | 671
0.53 | 0.25 | 0.62 | 0 | 0 | 1.23 | 0 | 0 | 0.27 | 0 | 0 | 0 | 0 | 0 | 573
0.55 | 0.43 | 0.58 | 0.2 | 0.025 | 0.79 | 0.42 | 0 | 0 | 0.19 | 0 | 0 | 0 | 0 | 548
0.95 | 0.24 | 0.5 | 0.26 | 0.02 | 4.9 | 1.03 | 0 | 0 | 0.22 | 0 | 0 | 0 | 0 | 473
1.62 | 0.48 | 0.4 | 0 | 0 | 12.44 | 0.8 | 0 | 0.83 | 0 | 0 | 0 | 0 | 0 | 498
0.54 | 0.36 | 0.53 | 3.14 | 0 | 1.02 | 0.34 | 0 | 0 | 0 | 0 | 0 | 0 | 0 | 523
0.7 | 0.35 | 1.91 | 0 | 0 | 0.98 | 1.4 | 0 | 0 | 0 | 0 | 0 | 0 | 0 | 471
0.9 | 0.3 | 1.07 | 0 | 0 | 0.49 | 0 | 0 | 0 | 0 | 0 | 0 | 0.63 | 0 | 473
0.85 | 0.4 | 1.98 | 0 | 0 | 0.46 | 0 | 0 | 0.14 | 0 | 0 | 0 | 0 | 0 | 473
0.545 | 0.26 | 0.46 | 4.12 | 0 | 1.16 | 0.48 | 0 | 0 | 0 | 0 | 0 | 0.8 | 0 | 473
0.31 | 0.41 | 0.32 | 0.31 | 0.013 | 2.36 | 0.22 | 0 | 0.32 | 0.16 | 0 | 0 | 8.59 | 0 | 673
0.325 | 0.22 | 0.54 | 0 | 0 | 1.03 | 0.63 | 0 | 0.17 | 0 | 0 | 0 | 0 | 0 | 623
0.64 | 0.67 | 0.39 | 0 | 0 | 1.2 | 0 | 0 | 0 | 0 | 0 | 0 | 1.68 | 0 | 545
0.37 | 0.94 | 0.34 | 0 | 0 | 4.8 | 1.34 | 0 | 1.19 | 0 | 0 | 0 | 0 | 0 | 621
0.2 | 0.57 | 0.7 | 0.23 | 0 | 1.18 | 1.15 | 0 | 0.27 | 0 | 0 | 0 | 0 | 0 | 623
1.16 | 0.57 | 0.3 | 0.71 | 0 | 1.79 | 0.27 | 0 | 0 | 0 | 0 | 0 | 1.3 | 0 | 423
0.345 | 0.43 | 0.42 | 3.43 | 0.041 | 1.36 | 0.23 | 0 | 0 | 0.19 | 0 | 0 | 0 | 0 | 573
0.67 | 0.31 | 1.09 | 0.75 | 0 | 1.7 | 0.36 | 0 | 0 | 0.04 | 0 | 0 | 0 | 0 | 488
0.145 | 0.01 | 0.27 | 9.12 | 0 | 0 | 0 | 0 | 0 | 0 | 0 | 4.07 | 0 | 0 | 623
0.315 | 0.01 | 0.14 | 9.12 | 0 | 0 | 0 | 0 | 0 | 0 | 0 | 0 | 0 | 0 | 515
0.325 | 0.15 | 0.13 | 9.05 | 0 | 0 | 0 | 0 | 0 | 0 | 0 | 4.07 | 0 | 0 | 533
0.09 | 0.4 | 0.45 | 0.18 | 0 | 12.3 | 0 | 0 | 0 | 0 | 0 | 0 | 0 | 0 | 598
0.2 | 0.084 | 0.64 | 0.76 | 0 | 2.12 | 0.83 | 0.02 | 0.32 | 0 | 0 | 0.013 | 0.63 | 0.006 | 622
0.72 | 1.3 | 3.58 | 0 | 0 | 1.03 | 0.21 | 0 | 0 | 0 | 0 | 0 | 0 | 0 | 349
0.73 | 1.39 | 3.76 | 0 | 0 | 1.06 | 0.25 | 0 | 0 | 0 | 0 | 1.01 | 0 | 0 | 353
0.69 | 1.47 | 3.47 | 0 | 0.03 | 0.97 | 0.24 | 0 | 0 | 0 | 0 | 1 | 0 | 0 | 383
0.61 | 1.29 | 3.29 | 0 | 0.02 | 0.92 | 0.22 | 0 | 0 | 0.21 | 0 | 0.93 | 0 | 0 | 464
0.85 | 1.49 | 3.4 | 0 | 0.014 | 1.01 | 0.25 | 0 | 0 | 0.2 | 0 | 0.93 | 0 | 0 | 404
0.81 | 1.46 | 3.49 | 0 | 0 | 1.04 | 0.24 | 0 | 0 | 0 | 0 | 0.97 | 0.97 | 0 | 378
0.8 | 1.67 | 3.52 | 0 | 0.01 | 1.01 | 0.24 | 0 | 0 | 0 | 0 | 1.44 | 0.99 | 0 | 423
0.79 | 1.59 | 1.94 | 0.02 | 0.013 | 1.33 | 0.3 | 0 | 0.11 | 0 | 0 | 0 | 0 | 0 | 393
0.98 | 1.46 | 1.89 | 0.005 | 0.009 | 1.26 | 0.26 | 0 | 0.09 | 0 | 0 | 0 | 0 | 0 | 393
0.83 | 1.57 | 1.98 | 0 | 0 | 1.02 | 0.24 | 0 | 0 | 0 | 0 | 1.54 | 0 | 0 | 393
0.78 | 1.49 | 1.95 | 0 | 0.99 | 0.97 | 0.24 | 0 | 0 | 0 | 0 | 1.6 | 0 | 0 | 423
0.75 | 1.54 | 2.15 | 0 | 1.58 | 1.08 | 0.24 | 0 | 0 | 0 | 0 | 4.13 | 0 | 0 | 461
0.76 | 1.6 | 1.04 | 0 | 0.009 | 1.31 | 0.29 | 0 | 0.1 | 0 | 0 | 0 | 0 | 0 | 445
0.04 | 0.3 | 1.19 | 0.02 | 0.057 | 0.02 | 0.33 | 0 | 0.09 | 0 | 0 | 0 | 0 | 0 | 769
0.06 | 0.14 | 1.46 | 0.02 | 0.035 | 0.2 | 0.25 | 0 | 0.03 | 0.01 | 0 | 0 | 0 | 0 | 725
0.06 | 0.25 | 1.21 | 0 | 0.03 | 0 | 0.25 | 0 | 0.08 | 0 | 0 | 0 | 0 | 0.003 | 743
0.06 | 0.32 | 1.96 | 0 | 0.02 | 0 | 0.18 | 0 | 0.22 | 0 | 0 | 0 | 0 | 0.005 | 721
0.06 | 0.37 | 1.97 | 0 | 0.029 | 0 | 0 | 0 | 0.45 | 0 | 0 | 0 | 0 | 0.009 | 712
0.06 | 0.37 | 2 | 0 | 0.029 | 0 | 0 | 0 | 0 | 0 | 0 | 0 | 0 | 0.009 | 721
0.07 | 0.29 | 1.35 | 0 | 0.036 | 0 | 0 | 0 | 0.08 | 0 | 0 | 0 | 0 | 0.006 | 734
0.08 | 0 | 1.05 | 2 | 0 | 0.2 | 0.75 | 0 | 0.25 | 0 | 0 | 0 | 0 | 0 | 718
0.09 | 0.57 | 0.59 | 0 | 0 | 2 | 0.56 | 0 | 0.37 | 0 | 0 | 0 | 0 | 0 | 721
0.1 | 0.22 | 0.76 | 0.85 | 0 | 0.68 | 0.48 | 0 | 0.07 | 0.21 | 0 | 0 | 0 | 0 | 697
0.1 | 0.35 | 1.53 | 0 | 0.045 | 0 | 0.01 | 0 | 0.07 | 0 | 0 | 0 | 0 | 0.007 | 743
0.1 | 0.36 | 1.48 | 0 | 0.046 | 0 | 0 | 0 | 0.02 | 0 | 0 | 0 | 0 | 0 | 738
0.1 | 0.37 | 1.5 | 0 | 0.044 | 0 | 0 | 0 | 0.02 | 0 | 0 | 0 | 0 | 0 | 752
0.11 | 0.26 | 0.52 | 4.92 | 0.04 | 0.56 | 0.53 | 0 | 0.08 | 0.1 | 0 | 0 | 0 | 0 | 651.5
0.11 | 0.3 | 1.6 | 0 | 0.021 | 0 | 0 | 0 | 0.09 | 0 | 0 | 0 | 0 | 0 | 699
0.11 | 0.31 | 1.23 | 0 | 0 | 0 | 0 | 0 | 0.08 | 0 | 0 | 0 | 0 | 0.05 | 727.5
0.11 | 0.31 | 0.85 | 1.3 | 0.077 | 0.51 | 0.48 | 0 | 0.03 | 0.27 | 0 | 0 | 0 | 0 | 752
0.12 | 0.06 | 0.75 | 2.62 | 0.062 | 0.57 | 0.48 | 0 | 0.05 | 0.25 | 0 | 0 | 0 | 0 | 673
0.12 | 0.26 | 0.65 | 0.01 | 0.01 | 1.16 | 1.02 | 0 | 0.26 | 0.02 | 0 | 0 | 0 | 0 | 737.5
0.12 | 0.29 | 0.57 | 1.86 | 0 | 0.47 | 0.18 | 0 | 0.07 | 0 | 0 | 0 | 0 | 0 | 712
0.12 | 0.3 | 0.83 | 1.11 | 0.031 | 0.53 | 0.49 | 0 | 0.03 | 0.3 | 0 | 0 | 0 | 0 | 699
0.12 | 0.68 | 0.55 | 0 | 0 | 2.05 | 0.5 | 0 | 0.32 | 0 | 0 | 0 | 0 | 0 | 678
0.13 | 0.29 | 0.6 | 0.01 | 0.01 | 0.98 | 0.31 | 0 | 0.2 | 0.02 | 0 | 0 | 0 | 0 | 717
0.13 | 0.31 | 1.16 | 0.01 | 0.01 | 0.23 | 0.27 | 0 | 0.05 | 0.01 | 0 | 0 | 0 | 0 | 733
0.13 | 0.32 | 0.63 | 0.07 | 0 | 0.95 | 0.86 | 0 | 0.19 | 0 | 0 | 0 | 0 | 0 | 705.3333
0.14 | 0.3 | 0.5 | 0.03 | 0.01 | 0.38 | 0.55 | 0 | 0.27 | 0.01 | 0 | 0 | 0 | 0 | 756
0.14 | 0.36 | 1.53 | 0.03 | 0.057 | 0.06 | 0.01 | 0 | 0.04 | 0.02 | 0 | 0 | 0 | 0 | 707.5
0.14 | 0.48 | 1.52 | 0 | 0 | 0 | 0 | 0 | 0.07 | 0 | 0 | 0 | 0 | 0 | 665
0.15 | 0.2 | 0.77 | 4.25 | 0 | 1.27 | 0.45 | 0 | 0.1 | 0 | 0 | 0 | 0 | 0 | 630
0.15 | 0.27 | 1.3 | 0.15 | 0.02 | 0.15 | 0.04 | 0 | 0.13 | 0.19 | 0 | 0 | 0 | 0.01 | 652
0.15 | 0.4 | 1.39 | 0 | 0.018 | 0 | 0.27 | 0 | 0.05 | 0 | 0 | 0 | 0 | 0.004 | 712
0.16 | 0.04 | 1.3 | 0 | 0.013 | 0 | 0 | 0 | 0.13 | 0 | 0 | 0 | 0 | 0 | 730
0.16 | 0.04 | 1.3 | 0 | 0.013 | 0 | 0 | 0 | 0 | 0 | 0 | 0 | 0 | 0 | 734
0.16 | 0.04 | 1.4 | 0 | 0.04 | 0 | 0 | 0 | 0.11 | 0 | 0 | 0 | 0 | 0.018 | 638
0.16 | 0.44 | 1.42 | 0 | 0.042 | 0 | 0 | 0 | 0.03 | 0 | 0 | 0 | 0 | 0 | 712
0.17 | 0.2 | 1.75 | 0 | 0.02 | 0 | 0 | 0 | 0 | 0 | 0 | 0 | 0 | 0.038 | 686
0.17 | 0.2 | 1.75 | 0 | 0.02 | 0 | 0 | 0 | 0.1 | 0 | 0 | 0 | 0 | 0.038 | 686.5
0.17 | 0.27 | 0.79 | 0.45 | 0 | 0.08 | 0.47 | 0 | 0.02 | 0.16 | 0 | 0 | 0 | 0 | 686.5
0.18 | 0.26 | 0.53 | 0 | 0 | 1 | 0.96 | 0 | 0.19 | 0 | 0 | 0 | 0 | 0 | 696
0.19 | 0.37 | 1.44 | 0.08 | 0.03 | 0.1 | 0.01 | 0 | 0.17 | 0.2 | 0 | 0 | 0 | 0.01 | 669
0.2 | 0.3 | 1.45 | 0.1 | 0.01 | 0.11 | 0.02 | 0 | 0.08 | 0.14 | 0 | 0 | 0 | 0.01 | 669
0.2 | 0.34 | 1.46 | 0.1 | 0.03 | 0.12 | 0.02 | 0 | 0.14 | 0.19 | 0 | 0 | 0 | 0.012 | 669
0.22 | 0 | 0.52 | 5.35 | 0 | 0 | 0.27 | 0 | 0.08 | 0 | 0 | 0 | 0 | 0 | 621
0.22 | 0.3 | 1.45 | 0.01 | 0.044 | 0.98 | 0.45 | 0 | 0.03 | 0.01 | 0 | 0 | 0 | 0 | 617
0.23 | 0.22 | 0.22 | 3.6 | 0 | 1.7 | 0.53 | 0 | 0.12 | 0 | 0 | 0 | 0 | 0 | 599
0.23 | 0.3 | 0.53 | 0.3 | 0 | 1.55 | 0.29 | 0 | 0.21 | 0.11 | 0 | 0 | 0 | 0 | 621
0.23 | 0.3 | 0.65 | 0.05 | 0.051 | 0.12 | 0.5 | 0 | 0.03 | 0.08 | 0 | 0 | 0 | 0 | 697
0.24 | 0.13 | 0.35 | 3.5 | 0 | 1.75 | 0.49 | 0 | 0.12 | 0 | 0 | 0 | 0 | 0 | 606
0.24 | 0.25 | 0.74 | 0.67 | 0 | 0.37 | 0.52 | 0 | 0.03 | 0 | 0 | 0 | 0 | 0 | 665.5
0.26 | 0.32 | 0.76 | 0.72 | 0 | 1.08 | 1.25 | 0 | 0.31 | 0 | 0 | 0 | 0 | 0 | 635
0.27 | 0.5 | 1.36 | 0.68 | 0 | 0.58 | 0.34 | 0 | 0.08 | 0 | 0 | 0 | 0 | 0 | 626.5
0.27 | 1.39 | 0.77 | 0.2 | 0 | 1.64 | 0.56 | 0 | 0.07 | 0 | 0 | 0 | 0 | 0 | 620.5
0.3 | 0.34 | 1.91 | 0 | 0 | 0 | 0.67 | 0 | 0.07 | 0 | 0 | 0 | 0 | 0 | 621
0.3 | 1.4 | 0.69 | 1.71 | 0 | 0.78 | 0.31 | 0 | 0.04 | 0 | 0 | 0 | 0 | 0 | 595
0.32 | 0.4 | 0.4 | 3.3 | 0 | 1.43 | 0.33 | 0 | 0.19 | 0 | 0 | 0 | 0 | 0 | 555
0.32 | 1.54 | 0.86 | 0.51 | 0.037 | 1.01 | 0.49 | 0 | 0.07 | 0 | 0 | 0 | 0 | 0.022 | 608.5
0.33 | 0.16 | 0.39 | 3.6 | 0.009 | 1.09 | 0.72 | 0 | 0.12 | 0.09 | 0 | 0 | 0 | 0 | 564
0.33 | 0.32 | 2.16 | 2.02 | 0 | 0 | 0.64 | 0 | 0.14 | 0 | 0 | 0 | 0 | 0 | 550
0.33 | 1.62 | 0.86 | 1.8 | 0.04 | 0.81 | 0.4 | 0 | 0.07 | 0 | 0 | 0 | 0 | 0.02 | 598
0.34 | 0 | 0.71 | 2.52 | 0 | 0 | 0.42 | 0 | 0.02 | 0 | 0 | 0 | 0 | 0 | 591.5
0.34 | 0.13 | 0.26 | 5.1 | 0 | 0.61 | 0.53 | 0 | 0.09 | 0 | 0 | 0 | 0 | 0 | 552
0.34 | 0.27 | 0.62 | 2.8 | 0 | 1.22 | 0.5 | 0 | 0.09 | 0 | 0 | 0 | 0 | 0 | 587
0.34 | 1.37 | 0.98 | 1.82 | 0 | 0.95 | 0.42 | 0 | 0.14 | 0 | 0 | 0 | 0 | 0 | 573.5
0.35 | 0.28 | 1.51 | 0 | 0 | 0 | 1.29 | 0 | 0.21 | 0.1 | 0 | 0 | 0 | 0 | 616.5
0.35 | 0.47 | 1.62 | 0.1 | 0.02 | 0.1 | 0.01 | 0 | 0.11 | 0.14 | 0 | 0 | 0 | 0 | 586
0.35 | 1.55 | 0.86 | 0.23 | 0.039 | 1.5 | 0.58 | 0 | 0.07 | 0 | 0 | 0 | 0 | 0.022 | 595
0.35 | 1.55 | 0.86 | 0.21 | 0.037 | 1.21 | 0.58 | 0 | 0.06 | 0 | 0 | 0 | 0 | 0.021 | 593.5
0.37 | 0.35 | 0.83 | 1.7 | 0 | 0.87 | 1.18 | 0 | 0.18 | 0 | 0 | 0 | 0 | 0 | 558
0.38 | 0.18 | 0.87 | 0.01 | 0 | 1.54 | 0.63 | 0 | 0.27 | 0 | 0 | 0 | 0 | 0 | 550
0.38 | 0.29 | 0.78 | 0.14 | 0.022 | 0.99 | 0.08 | 0 | 0.06 | 0.2 | 0 | 0 | 0 | 0.01 | 630
0.38 | 0.3 | 1.63 | 0.01 | 0.021 | 0.02 | 0.12 | 0 | 0.07 | 0.01 | 0 | 0 | 0 | 0 | 638
0.39 | 0.39 | 0.77 | 0.14 | 0 | 0.96 | 0.08 | 0 | 0.05 | 0.21 | 0 | 0 | 0 | 0.01 | 647
0.4 | 0.22 | 0.35 | 4.03 | 0 | 1.27 | 0.24 | 0 | 0.04 | 0.16 | 0 | 0 | 0 | 0 | 543
0.4 | 0.27 | 0.75 | 0.13 | 0 | 0.96 | 0.07 | 0 | 0.06 | 0.2 | 0 | 0 | 0 | 0.01 | 634
0.45 | 0.35 | 1.04 | 0.05 | 0 | 1.22 | 0.05 | 0 | 0.13 | 0.16 | 0 | 0 | 0 | 0 | 564.5
0.45 | 1.45 | 1.34 | 0 | 0 | 0 | 0 | 0 | 0.1 | 0 | 0 | 0 | 0 | 0 | 560
0.49 | 0.26 | 0.78 | 0.5 | 0 | 1.04 | 0.96 | 0 | 0.09 | 0 | 0 | 0 | 0 | 0 | 564.5
0.51 | 0.27 | 0.72 | 0 | 0 | 0.94 | 0 | 0 | 0.2 | 0 | 0 | 0 | 0 | 0 | 590.5
0.55 | 0.87 | 0.5 | 0.1 | 0 | 0.1 | 0.55 | 0 | 0.22 | 0 | 0 | 0 | 0 | 0 | 564.5
0.56 | 0.31 | 0.67 | 1.53 | 0.01 | 0.76 | 0.24 | 0 | 0.14 | 0.06 | 0 | 0 | 0 | 0 | 509
0.58 | 0.89 | 0.08 | 0.06 | 0 | 1.27 | 0.02 | 0 | 0.11 | 0.14 | 0 | 0 | 0 | 0 | 538
0.64 | 0.82 | 0.73 | 0.05 | 0.006 | 1.26 | 0 | 0 | 0.16 | 0.03 | 0 | 0 | 0 | 0.012 | 471
0.67 | 0.75 | 1.39 | 0.32 | 0.002 | 0.03 | 0 | 0 | 0.19 | 0.4 | 0 | 0 | 0 | 0.01 | 473
0.69 | 0.7 | 1.41 | 0.03 | 0.005 | 0.05 | 0 | 0 | 0.19 | 0.03 | 0 | 0 | 0 | 0.007 | 486
0.75 | 0 | 0.7 | 1.35 | 0 | 0.75 | 0.3 | 0 | 0.15 | 0 | 0 | 0 | 0 | 0 | 504
0.11 | 0.21 | 0.47 | 0.14 | 0 | 2.29 | 1.02 | 0 | 0 | 0.18 | 0 | 0 | 0 | 0 | 738
0.13 | 0.26 | 0.56 | 0.05 | 0 | 0.07 | 0 | 0 | 0 | 0.2 | 0 | 0 | 0 | 0 | 723
0.13 | 0.31 | 0.51 | 1.55 | 0.01 | 1.5 | 0.06 | 0 | 0 | 0.22 | 0 | 0 | 0 | 0 | 713
0.15 | 0.48 | 0.67 | 0.25 | 0 | 1.2 | 0 | 0 | 0.31 | 0.18 | 0 | 0 | 0 | 0 | 708
0.16 | 0.22 | 1.12 | 0.12 | 0.015 | 0.99 | 0.02 | 0 | 0.01 | 0.22 | 0 | 0 | 0 | 0 | 673
0.16 | 0.31 | 0.5 | 2.02 | 0.03 | 1.95 | 0.03 | 0 | 0.01 | 0.2 | 0 | 0 | 0 | 0 | 723
0.17 | 0.27 | 0.79 | 0.45 | 0 | 0.08 | 0.41 | 0 | 0.02 | 0.16 | 0 | 0 | 0 | 0 | 693
0.18 | 0.25 | 0.62 | 0.14 | 0 | 0.8 | 0.4 | 0 | 0 | 0.18 | 0 | 0 | 0 | 0 | 708
0.19 | 0.38 | 1.12 | 0.79 | 0 | 0.28 | 0.27 | 0 | 0 | 0.98 | 0 | 0 | 0 | 0 | 673
0.19 | 0.42 | 1.2 | 0.06 | 0.001 | 0.08 | 0 | 0 | 0 | 0.21 | 0 | 0 | 0 | 0 | 703
0.2 | 0.38 | 1.2 | 0.55 | 0 | 0.06 | 0 | 0 | 0 | 0.91 | 0 | 0 | 0 | 0 | 668
0.2 | 0.53 | 1.2 | 0 | 0.001 | 0.1 | 0 | 0 | 0 | 0.17 | 0 | 0 | 0 | 0 | 703
0.22 | 0.25 | 0.64 | 0.33 | 0 | 0.97 | 0.23 | 0 | 0 | 0.16 | 0 | 0 | 0 | 0 | 673
0.23 | 0.4 | 1.53 | 0 | 0 | 0.03 | 0 | 0 | 0 | 0 | 0 | 0 | 0 | 0 | 673
0.23 | 0.45 | 1.32 | 0 | 0.026 | 0.05 | 0 | 0 | 0 | 0 | 0 | 0 | 0 | 0 | 683
0.23 | 0.47 | 0.68 | 0 | 0 | 0.96 | 0.39 | 0 | 0 | 0 | 0 | 0 | 0 | 0 | 698
0.28 | 0.11 | 0.36 | 0.04 | 0 | 2.57 | 0.03 | 0 | 0.35 | 0 | 0 | 0 | 8.88 | 0 | 692
0.3 | 0.22 | 0.64 | 0.11 | 0 | 1.01 | 0.24 | 0 | 0 | 0.19 | 0 | 0 | 0 | 0 | 658
0.3 | 0.24 | 0.46 | 2.06 | 0 | 1.44 | 0.37 | 0 | 0 | 0.2 | 0 | 0 | 0 | 0 | 623
0.3 | 0.32 | 0.51 | 3.03 | 0.032 | 0.07 | 0 | 0 | 0 | 0 | 0 | 0 | 0 | 0 | 613
0.35 | 0.23 | 0.65 | 0.23 | 0 | 1.11 | 0.05 | 0 | 0 | 0.18 | 0 | 0 | 0 | 0 | 633
0.36 | 0.46 | 0.928 | 0.687 | 0.006 | 0.684 | 0.26 | 0.002 | 0.07 | 0.064 | 0.001 | 0 | 0.06 | 0.002 | 613
0.36 | 0.25 | 0.49 | 0.21 | 0 | 1.54 | 0.03 | 0 | 0 | 0.16 | 0 | 0 | 0 | 0 | 613
0.38 | 0.18 | 0.81 | 0.01 | 0 | 1.54 | 0.63 | 0 | 0.27 | 0 | 0 | 0 | 0 | 0 | 623
0.38 | 1.37 | 0.79 | 0.16 | 0 | 0.16 | 0 | 0 | 0.01 | 0.1 | 0 | 0 | 0 | 0 | 628
0.41 | 0.25 | 0.71 | 0.22 | 0 | 1.06 | 0.02 | 0 | 0 | 0.17 | 0 | 0 | 0 | 0 | 628
0.42 | 0.27 | 1.82 | 0 | 0 | 0 | 0 | 0 | 0 | 0 | 0 | 0 | 0 | 0 | 613
0.43 | 0.24 | 0.43 | 5 | 0.032 | 0.04 | 0 | 0 | 0 | 0 | 0 | 0 | 0 | 0 | 533
0.44 | 0.22 | 0.8 | 0.26 | 0 | 1.04 | 0.04 | 0 | 0 | 0.17 | 0 | 0 | 0 | 0 | 628
0.46 | 0.22 | 0.5 | 0.22 | 0 | 1 | 0.21 | 0 | 0 | 0.26 | 0 | 0 | 0 | 0 | 563
0.46 | 0.24 | 0.5 | 3.96 | 0 | 1.52 | 0.07 | 0 | 0 | 0.2 | 0 | 0 | 0.59 | 0 | 508
0.48 | 0.28 | 1.98 | 0 | 0 | 0 | 0 | 0 | 0 | 0 | 0 | 0 | 0 | 0 | 563
0.5 | 0.32 | 0.8 | 0.11 | 0 | 1.04 | 0.24 | 0 | 0 | 0.17 | 0 | 0 | 0 | 0 | 563
0.73 | 1.62 | 0.73 | 0.12 | 0 | 0.1 | 0 | 0 | 0.01 | 0.19 | 0 | 0 | 0 | 0 | 488
0.98 | 0.08 | 1.84 | 0 | 0 | 0 | 0 | 0 | 0 | 0 | 0 | 0 | 0 | 0 | 393
0.2 | 0.31 | 0.58 | 2.9 | 0 | 0 | 0.25 | 0 | 0 | 0 | 0 | 0 | 0 | 0 | 668
0.21 | 0.27 | 0.56 | 2.95 | 0 | 0 | 0.51 | 0 | 0 | 0 | 0 | 0 | 0 | 0 | 669
0.3 | 0.38 | 0.69 | 1.79 | 0 | 0.78 | 0.24 | 0 | 0 | 0 | 0 | 0 | 0 | 0 | 615
0.3 | 0.4 | 0.69 | 0.2 | 0 | 0.99 | 0.43 | 0 | 0 | 0 | 0 | 0 | 0 | 0 | 633
0.31 | 0.38 | 0.69 | 0.2 | 0 | 0.79 | 0.57 | 0 | 0 | 0 | 0 | 0 | 0 | 0 | 650
0.32 | 1.44 | 0.86 | 0.51 | 0 | 1.01 | 0.49 | 0 | 0.071 | 0 | 0 | 0 | 0 | 0 | 601
0.33 | 1.62 | 0.86 | 1.8 | 0 | 0.81 | 0.4 | 0 | 0.067 | 0 | 0 | 0 | 0 | 0 | 593
0.34 | 0.38 | 0.8 | 0 | 0 | 0.34 | 0.78 | 0 | 0 | 0 | 0 | 0 | 0 | 0 | 631
0.35 | 0.36 | 0.82 | 0 | 0 | 1.51 | 0.84 | 0 | 0 | 0 | 0 | 0 | 0 | 0 | 608
0.35 | 0.36 | 0.8 | 2.58 | 0 | 0 | 0.78 | 0 | 0 | 0 | 0 | 0 | 0 | 0 | 581
0.35 | 0.38 | 0.8 | 0 | 0 | 0.35 | 0.51 | 0 | 0 | 0 | 0 | 0 | 0 | 0 | 630
0.35 | 0.39 | 0.83 | 0 | 0 | 0.35 | 0.24 | 0 | 0 | 0 | 0 | 0 | 0 | 0 | 635
0.35 | 1.55 | 0.86 | 0.21 | 0 | 1.21 | 0.58 | 0 | 0.037 | 0 | 0 | 0 | 0 | 0 | 588
0.35 | 1.58 | 0.86 | 0.23 | 0 | 1.5 | 0.58 | 0 | 0.071 | 0 | 0 | 0 | 0 | 0 | 584
0.36 | 0.29 | 0.75 | 0.72 | 0 | 0 | 0.82 | 0 | 0 | 0 | 0 | 0 | 0 | 0 | 629
0.36 | 0.3 | 0.8 | 0.75 | 0 | 0 | 0.02 | 0 | 0 | 0 | 0 | 0 | 0 | 0 | 596
0.36 | 0.31 | 0.78 | 0.73 | 0 | 0 | 0.49 | 0 | 0 | 0 | 0 | 0 | 0 | 0 | 636
0.36 | 0.35 | 0.82 | 1.41 | 0 | 0 | 0.74 | 0 | 0 | 0 | 0 | 0 | 0 | 0 | 607
0.36 | 0.36 | 0.83 | 2.6 | 0 | 0 | 0.49 | 0 | 0 | 0 | 0 | 0 | 0 | 0 | 588
0.36 | 0.37 | 0.86 | 2.62 | 0 | 0 | 0.02 | 0 | 0 | 0 | 0 | 0 | 0 | 0 | 597
0.36 | 0.37 | 0.85 | 0 | 0 | 1.52 | 0.5 | 0 | 0 | 0 | 0 | 0 | 0 | 0 | 608
0.36 | 0.37 | 0.86 | 0 | 0 | 1.54 | 0.01 | 0 | 0 | 0 | 0 | 0 | 0 | 0 | 609
0.36 | 0.38 | 0.86 | 0 | 0 | 1.54 | 0.26 | 0 | 0 | 0 | 0 | 0 | 0 | 0 | 605
0.36 | 0.38 | 0.84 | 2.6 | 0 | 0 | 0.24 | 0 | 0 | 0 | 0 | 0 | 0 | 0 | 593
0.36 | 0.38 | 0.83 | 0 | 0 | 0.34 | 0.01 | 0 | 0 | 0 | 0 | 0 | 0 | 0 | 619
0.36 | 0.41 | 1.47 | 0 | 0 | 0.76 | 0.5 | 0 | 0 | 0 | 0 | 0 | 0 | 0 | 596
0.36 | 0.42 | 1.46 | 0 | 0 | 0.75 | 0.78 | 0 | 0 | 0 | 0 | 0 | 0 | 0 | 600
0.37 | 0.36 | 0.82 | 0 | 0 | 0.73 | 0.76 | 0 | 0 | 0 | 0 | 0 | 0 | 0 | 614
0.37 | 0.36 | 0.84 | 1.4 | 0 | 0 | 0.47 | 0 | 0 | 0 | 0 | 0 | 0 | 0 | 601
0.37 | 0.36 | 0.85 | 1.44 | 0 | 0 | 0.02 | 0 | 0 | 0 | 0 | 0 | 0 | 0 | 601
0.37 | 0.37 | 0.84 | 0 | 0 | 0.74 | 0.5 | 0 | 0 | 0 | 0 | 0 | 0 | 0 | 621
0.37 | 0.37 | 0.85 | 1.44 | 0 | 0 | 0.24 | 0 | 0 | 0 | 0 | 0 | 0 | 0 | 611
0.37 | 0.37 | 0.85 | 0 | 0 | 0.74 | 0.02 | 0 | 0 | 0 | 0 | 0 | 0 | 0 | 619
0.37 | 0.39 | 0.85 | 0 | 0 | 0.73 | 0.26 | 0 | 0 | 0 | 0 | 0 | 0 | 0 | 615
0.37 | 0.41 | 1.49 | 0 | 0 | 0.77 | 0.25 | 0 | 0 | 0 | 0 | 0 | 0 | 0 | 588
0.37 | 1.47 | 0.8 | 0 | 0 | 0 | 0.79 | 0 | 0 | 0 | 0 | 0 | 0 | 0 | 605
0.38 | 0.29 | 0.68 | 3.48 | 0 | 0 | 0.48 | 0 | 0 | 0 | 0 | 0 | 0 | 0 | 524
0.38 | 0.32 | 0.82 | 0 | 0 | 0 | 0.26 | 0 | 0 | 0 | 0 | 0 | 0 | 0 | 590
0.38 | 0.33 | 0.85 | 1.46 | 0 | 0.74 | 0.01 | 0 | 0 | 0 | 0 | 0 | 0 | 0 | 607
0.38 | 0.34 | 0.82 | 1.46 | 0 | 0.75 | 0.74 | 0 | 0 | 0 | 0 | 0 | 0 | 0 | 585
0.38 | 0.34 | 0.84 | 1.46 | 0 | 0.73 | 0.48 | 0 | 0 | 0 | 0 | 0 | 0 | 0 | 591
0.38 | 0.35 | 0.85 | 1.45 | 0 | 0.73 | 0.24 | 0 | 0 | 0 | 0 | 0 | 0 | 0 | 591
0.38 | 0.36 | 1.45 | 0 | 0 | 0 | 0.76 | 0 | 0 | 0 | 0 | 0 | 0 | 0 | 601
0.38 | 0.4 | 1.5 | 0 | 0 | 0.77 | 0.02 | 0 | 0 | 0 | 0 | 0 | 0 | 0 | 588
0.38 | 1.47 | 0.8 | 0 | 0 | 0 | 0.52 | 0 | 0 | 0 | 0 | 0 | 0 | 0 | 607
0.38 | 1.48 | 0.82 | 0 | 0 | 0.72 | 0.77 | 0 | 0 | 0 | 0 | 0 | 0 | 0 | 607
0.39 | 0.26 | 0.82 | 0 | 0 | 1 | 0.21 | 0 | 0 | 0 | 0 | 0 | 0 | 0 | 608
0.39 | 0.29 | 0.69 | 3.56 | 0 | 0 | 0.24 | 0 | 0 | 0 | 0 | 0 | 0 | 0 | 515
0.39 | 0.35 | 0.73 | 2.51 | 0 | 0.75 | 0.49 | 0 | 0 | 0 | 0 | 0 | 0 | 0 | 534
0.39 | 0.37 | 1.45 | 0 | 0 | 0 | 0.49 | 0 | 0 | 0 | 0 | 0 | 0 | 0 | 596
0.39 | 0.39 | 0.71 | 3.53 | 0 | 0 | 0.02 | 0 | 0 | 0 | 0 | 0 | 0 | 0 | 523
0.39 | 1.48 | 1.39 | 0 | 0 | 0.73 | 0.77 | 0 | 0 | 0 | 0 | 0 | 0 | 0 | 564
0.39 | 1.48 | 0.8 | 0 | 0 | 0 | 0.26 | 0 | 0 | 0 | 0 | 0 | 0 | 0 | 609
0.39 | 1.49 | 0.84 | 0 | 0 | 0.73 | 0.52 | 0 | 0 | 0 | 0 | 0 | 0 | 0 | 596
0.39 | 1.49 | 1.41 | 0 | 0 | 0.74 | 0.51 | 0 | 0 | 0 | 0 | 0 | 0 | 0 | 562
0.4 | 0.31 | 0.74 | 3.56 | 0 | 0.77 | 0.5 | 0 | 0 | 0 | 0 | 0 | 0 | 0 | 510
0.4 | 0.33 | 1.32 | 0 | 0 | 0 | 0.004 | 0 | 0 | 0 | 0 | 0 | 0 | 0 | 599
0.4 | 0.33 | 0.8 | 0 | 0 | 0 | 0.79 | 0 | 0 | 0 | 0 | 0 | 0 | 0 | 603
0.4 | 0.35 | 1.33 | 0 | 0 | 0 | 0.08 | 0 | 0 | 0 | 0 | 0 | 0 | 0 | 599
0.4 | 0.35 | 0.82 | 0 | 0 | 0 | 0.53 | 0 | 0 | 0 | 0 | 0 | 0 | 0 | 600
0.4 | 0.35 | 0.75 | 4.43 | 0 | 0 | 0.25 | 0 | 0 | 0 | 0 | 0 | 0 | 0 | 504
0.4 | 0.36 | 1.33 | 0 | 0 | 0 | 0.18 | 0 | 0 | 0 | 0 | 0 | 0 | 0 | 589
0.4 | 0.36 | 0.87 | 0 | 0 | 0.34 | 0.25 | 0 | 0 | 0 | 0 | 0 | 0 | 0 | 603
0.4 | 0.37 | 1.47 | 0 | 0 | 0 | 0.26 | 0 | 0 | 0 | 0 | 0 | 0 | 0 | 596
0.4 | 0.38 | 0.73 | 2.58 | 0 | 0.75 | 0.24 | 0 | 0 | 0 | 0 | 0 | 0 | 0 | 549
0.4 | 0.38 | 0.74 | 2.57 | 0 | 0.75 | 0.003 | 0 | 0 | 0 | 0 | 0 | 0 | 0 | 551
0.4 | 0.4 | 0.72 | 0.78 | 0 | 0.75 | 0.5 | 0 | 0 | 0 | 0 | 0 | 0 | 0 | 567
0.4 | 0.4 | 0.73 | 0.78 | 0 | 0.75 | 0.27 | 0 | 0 | 0 | 0 | 0 | 0 | 0 | 573
0.4 | 0.4 | 0.74 | 0.78 | 0 | 0.75 | 0.03 | 0 | 0 | 0 | 0 | 0 | 0 | 0 | 573
0.4 | 0.41 | 0.73 | 4.53 | 0 | 0.75 | 0.5 | 0 | 0 | 0 | 0 | 0 | 0 | 0 | 495
0.4 | 1.37 | 1.39 | 1.34 | 0 | 0.76 | 0.52 | 0 | 0 | 0 | 0 | 0 | 0 | 0 | 519
0.4 | 1.38 | 1.37 | 1.31 | 0 | 0.75 | 0.73 | 0 | 0 | 0 | 0 | 0 | 0 | 0 | 520
0.4 | 1.48 | 0.81 | 0 | 0 | 0 | 0.02 | 0 | 0 | 0 | 0 | 0 | 0 | 0 | 601
0.4 | 1.5 | 1.38 | 0 | 0 | 0 | 0.8 | 0 | 0 | 0 | 0 | 0 | 0 | 0 | 591
0.4 | 1.5 | 0.84 | 0 | 0 | 0.74 | 0.26 | 0 | 0 | 0 | 0 | 0 | 0 | 0 | 595
0.4 | 1.5 | 0.84 | 0 | 0 | 0.74 | 0.02 | 0 | 0 | 0 | 0 | 0 | 0 | 0 | 598
0.4 | 1.51 | 1.4 | 0 | 0 | 0 | 0.53 | 0 | 0 | 0 | 0 | 0 | 0 | 0 | 589
0.4 | 1.51 | 1.42 | 0 | 0 | 0.76 | 0.26 | 0 | 0 | 0 | 0 | 0 | 0 | 0 | 564
0.41 | 0.32 | 0.76 | 3.59 | 0 | 0.77 | 0.25 | 0 | 0 | 0 | 0 | 0 | 0 | 0 | 514
0.41 | 0.32 | 0.76 | 3.59 | 0 | 0.77 | 0.03 | 0 | 0 | 0 | 0 | 0 | 0 | 0 | 512
0.41 | 0.34 | 0.84 | 0 | 0 | 0.35 | 0.77 | 0 | 0 | 0 | 0 | 0 | 0 | 0 | 607
0.41 | 0.35 | 0.76 | 4.45 | 0 | 0 | 0.01 | 0 | 0 | 0 | 0 | 0 | 0 | 0 | 502
0.41 | 0.35 | 0.84 | 0 | 0 | 0.35 | 0.49 | 0 | 0 | 0 | 0 | 0 | 0 | 0 | 609
0.41 | 0.36 | 0.86 | 0 | 0 | 0.33 | 0.01 | 0 | 0 | 0 | 0 | 0 | 0 | 0 | 621
0.41 | 0.4 | 0.74 | 4.56 | 0 | 0.75 | 0.03 | 0 | 0 | 0 | 0 | 0 | 0 | 0 | 510
0.41 | 0.42 | 0.73 | 4.54 | 0 | 0.75 | 0.26 | 0 | 0 | 0 | 0 | 0 | 0 | 0 | 506
0.41 | 1.41 | 1.41 | 1.36 | 0 | 0.78 | 0.26 | 0 | 0 | 0 | 0 | 0 | 0 | 0 | 515
0.41 | 1.42 | 1.42 | 1.37 | 0 | 0.78 | 0.03 | 0 | 0 | 0 | 0 | 0 | 0 | 0 | 522
0.41 | 1.51 | 1.41 | 0 | 0 | 0 | 0.27 | 0 | 0 | 0 | 0 | 0 | 0 | 0 | 597
0.41 | 1.51 | 1.44 | 0 | 0 | 0.75 | 0.01 | 0 | 0 | 0 | 0 | 0 | 0 | 0 | 557
0.41 | 1.52 | 1.42 | 0 | 0 | 0 | 0.02 | 0 | 0 | 0 | 0 | 0 | 0 | 0 | 588
0.53 | 0.34 | 0.83 | 0 | 0 | 0.92 | 0.21 | 0 | 0 | 0 | 0 | 0 | 0 | 0 | 527
0.29 | 0.26 | 1.67 | 0.21 | 0 | 0.12 | 0.04 | 0 | 0 | 0.11 | 0 | 0 | 0 | 0 | 575
0.33 | 0.18 | 1.48 | 0.26 | 0 | 0.16 | 0.27 | 0 | 0 | 0.14 | 0 | 0 | 0 | 0 | 613
0.48 | 0.25 | 0.86 | 0.18 | 0 | 0.98 | 0.04 | 0 | 0 | 0.09 | 0 | 0 | 0 | 0 | 555
0.33 | 0.23 | 0.74 | 3.47 | 0 | 0.07 | 0 | 0 | 0 | 0 | 0 | 0 | 0 | 0 | 583.25
0.32 | 0.28 | 0.61 | 3.22 | 0 | 0.63 | 0.22 | 0 | 0.025 | 0.12 | 0 | 0 | 0.16 | 0 | 582
0.32 | 0.29 | 0.47 | 4.13 | 0 | 1.21 | 0.3 | 0 | 0.013 | 0.15 | 0 | 0 | 0.11 | 0 | 568
0.75 | 0.33 | 0.7 | 0.2 | 0 | 0.17 | 0 | 0 | 0 | 0 | 0 | 0 | 0 | 0 | 483
0.96 | 0.32 | 0.55 | 0.08 | 0 | 0.11 | 0 | 0 | 0 | 0 | 0 | 0 | 0 | 0 | 463
0.51 | 0.27 | 0.72 | 0.15 | 0 | 0.94 | 0.05 | 0 | 0.2 | 0.15 | 0 | 0 | 0.11 | 0 | 548
0.24 | 0.37 | 0.27 | 0.32 | 0 | 13.32 | 0.06 | 0 | 0 | 0.09 | 0 | 0 | 0 | 0 | 553
0.4 | 0.21 | 1.34 | 1.03 | 0 | 0.53 | 0.22 | 0 | 0 | 0.08 | 0 | 0 | 0 | 0 | 558
0.39 | 0.23 | 0.62 | 1.44 | 0 | 1.11 | 0.18 | 0 | 0 | 0 | 0 | 0 | 0 | 0 | 593.25
0.59 | 0.34 | 0.66 | 0.17 | 0 | 0.65 | 0.02 | 0 | 0 | 0 | 0 | 0 | 0 | 0 | 553
0.41 | 0.28 | 0.58 | 0.15 | 0 | 1.39 | 0.74 | 0 | 0 | 0 | 0 | 0 | 0 | 0 | 573
0.32 | 0.29 | 0.47 | 4.13 | 0 | 1.21 | 0.3 | 0 | 0 | 0 | 0 | 0 | 0 | 0 | 573
0.55 | 1.74 | 0.87 | 0.16 | 0 | 0.1 | 0.02 | 0 | 0 | 0 | 0 | 0 | 0 | 0 | 533
0.37 | 0.28 | 0.89 | 1.24 | 0 | 0.63 | 0.05 | 0 | 0 | 0 | 0 | 0 | 0 | 0 | 589.8333
0.95 | 0.26 | 0.4 | 2.95 | 0 | 0.36 | 0.08 | 0 | 0 | 0 | 0 | 0 | 0 | 0 | 403
0.99 | 0.29 | 0.56 | 1.61 | 0 | 0.32 | 0.29 | 0 | 0 | 0 | 0 | 0 | 0 | 0 | 413
0.14 | 0.19 | 0.46 | 3.55 | 0 | 1.11 | 0.12 | 0 | 0 | 0 | 0 | 0 | 0 | 0 | 683
0.7 | 0.16 | 0.35 | 3.24 | 0 | 0.96 | 0.06 | 0 | 0 | 0 | 0 | 0 | 0 | 0 | 462.5
1 | 0.12 | 0.3 | 3.27 | 0 | 0.9 | 0.07 | 0 | 0 | 0 | 0 | 0 | 0 | 0 | 393
0.54 | 0.26 | 0.34 | 3.92 | 0 | 1.28 | 0.07 | 0 | 0 | 0 | 0 | 0 | 0 | 0 | 493
1.02 | 0.27 | 0.47 | 4.15 | 0 | 1.22 | 0.05 | 0 | 0 | 0 | 0 | 0 | 0 | 0 | 393
0.15 | 0.2 | 0.38 | 4.33 | 0 | 1.16 | 0.17 | 0 | 0 | 0 | 0 | 0 | 0 | 0 | 635
0.56 | 0.18 | 0.47 | 4.25 | 0 | 1.16 | 0.18 | 0 | 0 | 0 | 0 | 0 | 0 | 0 | 472
0.93 | 0.3 | 0.5 | 4.25 | 0 | 1.18 | 0.16 | 0 | 0 | 0 | 0 | 0 | 0 | 0 | 388
0.92 | 0.3 | 0.93 | 0.9 | 0 | 0.57 | 0.03 | 0 | 0 | 0 | 0 | 0 | 0 | 0 | 438
0.96 | 0.26 | 0.74 | 1.19 | 0 | 0.84 | 0.09 | 0 | 0 | 0 | 0 | 0 | 0 | 0 | 408
1 | 0.28 | 0.99 | 1.42 | 0 | 1.12 | 0.11 | 0 | 0 | 0 | 0 | 0 | 0 | 0 | 403
0.19 | 0.21 | 0.9 | 1.87 | 0 | 1.08 | 0.18 | 0 | 0 | 0 | 0 | 0 | 0 | 0 | 683.25
0.97 | 0.33 | 1 | 1.93 | 0 | 1.13 | 0.23 | 0 | 0 | 0 | 0 | 0 | 0 | 0 | 443
0.2 | 0.23 | 0.61 | 2 | 0 | 1.65 | 0.19 | 0 | 0 | 0 | 0 | 0 | 0 | 0 | 663
0.93 | 0.38 | 0.71 | 2.1 | 0 | 1.7 | 0.2 | 0 | 0 | 0 | 0 | 0 | 0 | 0 | 448
0.43 | 0.23 | 1.57 | 0.2 | 0 | 0.12 | 0.07 | 0 | 0 | 0 | 0 | 0 | 0 | 0 | 573
1.35 | 0.28 | 0.52 | 0 | 0 | 0 | 0 | 0 | 0 | 0 | 0 | 0 | 0 | 0 | 373
1.2 | 0 | 1.88 | 0 | 0 | 0 | 0 | 0 | 0 | 0 | 0 | 0 | 0 | 0 | 323
0.4 | 0 | 1 | 0 | 0 | 0 | 0.1 | 0 | 0 | 0 | 0 | 0 | 0 | 0 | 589
0.38 | 0.26 | 1.51 | 0.4 | 0 | 0.99 | 0 | 0 | 0 | 0 | 0 | 0 | 0 | 0 | 561.5
0.34 | 0.2 | 1.06 | 0.75 | 0 | 0.23 | 0.02 | 0 | 0 | 0 | 0 | 0 | 0 | 0 | 598
0.76 | 0.2 | 0.41 | 2.5 | 0 | 0.13 | 0.08 | 0 | 0 | 0.12 | 0 | 0 | 0 | 0 | 474
0.37 | 0 | 0.68 | 3.41 | 0 | 0 | 0 | 0 | 0 | 0 | 0 | 0 | 0 | 0 | 573.5
0.4 | 0 | 0.57 | 3.49 | 0 | 0 | 0.01 | 0 | 0 | 0 | 0 | 0 | 0 | 0 | 573
0.4 | 0 | 0.52 | 5 | 0 | 0 | 0 | 0 | 0 | 0 | 0 | 0 | 0 | 0 | 566
1.2 | 0.28 | 0.52 | 5 | 0 | 0.07 | 0.03 | 0 | 0 | 0 | 0 | 0 | 0 | 0 | 310
0.08 | 0 | 0.49 | 8.94 | 0 | 0 | 0 | 0 | 0 | 0 | 0 | 0 | 0 | 0 | 633
0.4 | 0 | 0.45 | 3.33 | 0 | 1.52 | 0 | 0 | 0 | 0 | 0 | 0 | 0 | 0 | 575
0.6 | 0 | 0.45 | 3.33 | 0 | 1.52 | 0 | 0 | 0 | 0 | 0 | 0 | 0 | 0 | 505
0.22 | 0 | 0.54 | 0.64 | 0 | 12.46 | 0.99 | 0 | 0.29 | 0 | 0 | 0 | 0 | 0 | 553.5
1.32 | 0.5 | 0.28 | 0 | 0 | 0.22 | 0 | 0 | 0 | 0 | 0 | 0 | 3.51 | 0 | 442.5
0.75 | 0 | 0.7 | 1.5 | 0 | 0.75 | 0.3 | 0 | 0 | 0 | 0 | 0 | 0 | 0 | 494
0.45 | 0 | 0.7 | 0 | 0 | 1 | 0 | 0 | 0.2 | 0 | 0 | 0 | 0 | 0 | 589
1.01 | 0.3 | 0.5 | 0 | 0 | 1.21 | 0 | 0 | 0 | 0 | 0 | 0 | 0 | 0 | 477
0.14 | 0.21 | 0.41 | 0.19 | 0 | 5.12 | 0.51 | 0 | 0 | 0 | 0 | 0 | 0 | 0 | 657.5
0.6 | 1.9 | 0.75 | 0 | 0 | 0.25 | 0.3 | 0 | 0 | 0 | 0 | 0 | 0 | 0 | 533
0.5 | 0 | 0 | 0 | 0 | 1.25 | 0 | 0 | 0.2 | 0 | 0 | 0 | 2.75 | 0 | 588.5
0.85 | 0.26 | 1.18 | 0 | 0 | 0.5 | 0 | 0 | 0 | 0 | 0 | 0 | 0.44 | 0 | 475
0.97 | 0.4 | 0.48 | 0 | 0 | 4.58 | 1.04 | 0 | 0.25 | 0 | 0 | 0 | 0 | 0 | 438.5
2.25 | 0 | 0 | 0 | 0 | 11.5 | 0.8 | 0 | 0.2 | 0 | 0 | 0 | 0 | 0 | 422
1.5 | 0 | 0 | 0 | 0 | 11.5 | 0.8 | 0 | 0.2 | 0 | 0 | 0 | 0 | 0 | 495.5
0.28 | 0 | 0 | 0 | 0 | 3.25 | 0 | 0 | 0.25 | 0 | 0 | 0 | 9 | 0 | 654
0.4 | 1.05 | 0 | 0 | 0 | 5 | 1.35 | 0 | 0.35 | 0 | 0 | 0 | 0 | 0 | 541.5
0.8 | 0 | 0 | 0 | 0 | 4 | 0.75 | 0 | 2 | 0 | 0 | 5 | 14 | 0 | 461.5
0.73 | 0 | 0 | 0 | 0 | 4 | 0 | 0 | 2 | 0 | 0 | 0 | 14 | 0 | 477
0.72 | 0.43 | 0.23 | 0 | 0 | 4.04 | 0 | 0 | 1.24 | 0 | 0 | 4.72 | 18.38 | 0 | 450
0.85 | 0 | 0 | 0 | 0 | 4 | 0.75 | 0 | 2.1 | 0 | 0 | 0 | 0 | 0 | 472
0.85 | 0 | 0 | 0 | 0 | 4 | 8 | 0 | 1.9 | 0 | 0 | 0 | 0 | 0 | 466
0.83 | 0.25 | 0.32 | 0 | 0 | 3.89 | 4.3 | 0 | 1.3 | 0 | 0 | 0 | 5.79 | 0 | 450
0.81 | 0.26 | 0.24 | 0 | 0 | 4.1 | 4.69 | 0 | 1.64 | 0 | 0 | 0 | 5.95 | 0 | 483
0.45 | 0.25 | 0.8 | 0.55 | 0 | 1.15 | 1 | 0 | 0.05 | 0 | 0 | 0 | 0 | 0 | 562.5
0.41 | 0 | 0.57 | 0 | 1.26 | 1.57 | 0.36 | 0 | 0 | 0 | 0 | 0 | 0 | 0 | 597
0.49 | 0 | 0.54 | 0 | 0 | 0 | 0 | 0 | 0 | 1.49 | 0 | 0 | 0 | 0 | 595
0.5 | 0 | 0.77 | 0.6 | 0 | 0.5 | 0.21 | 0 | 0 | 0 | 0 | 0 | 0 | 0 | 561
0.45 | 0 | 0.89 | 0.59 | 0 | 0.66 | 0.12 | 0 | 0 | 0 | 0 | 0 | 0 | 0 | 573.5
0.43 | 0 | 1.02 | 0.31 | 0 | 0.48 | 0.13 | 0 | 0 | 0 | 0 | 0 | 0 | 0 | 584
0.62 | 2.01 | 0.82 | 0 | 0 | 0.07 | 0 | 0 | 0 | 0 | 0 | 0 | 0 | 0 | 523.5
0.55 | 1.62 | 0.78 | 0 | 0 | 0.77 | 0 | 0 | 0 | 0 | 0 | 0 | 0 | 0 | 548
0.53 | 2.32 | 0.24 | 0 | 0 | 0.32 | 0 | 0 | 0 | 0 | 0 | 0 | 0 | 0 | 586.5
0.51 | 3.8 | 0.25 | 0 | 0 | 0.32 | 0 | 0 | 0 | 0 | 0 | 0 | 0 | 0 | 583
0.57 | 0 | 0.82 | 1.16 | 0 | 1.07 | 0.26 | 0 | 0 | 0 | 0 | 0 | 0 | 0 | 533
0.59 | 0 | 0.89 | 0.53 | 0 | 0.64 | 0.22 | 0 | 0 | 0 | 0 | 0 | 0 | 0 | 524.5
0.3 | 0 | 0.8 | 0.54 | 0 | 0.55 | 0.21 | 0 | 0 | 0 | 0 | 0 | 0 | 0 | 644
0.23 | 0 | 0 | 0 | 0 | 0 | 0 | 0 | 0 | 0 | 0 | 0 | 0 | 0 | 751.48
0.618 | 0 | 0 | 0 | 0 | 0 | 0 | 0 | 0 | 0 | 0 | 0 | 0 | 0 | 602.6
0.73 | 0 | 0 | 0 | 0 | 0 | 0 | 0 | 0 | 0 | 0 | 0 | 0 | 0 | 550.74
0.8 | 0 | 0 | 0 | 0 | 0 | 0 | 0 | 0 | 0 | 0 | 0 | 0 | 0 | 537.78
0.0016 | 0 | 0 | 0 | 0 | 9.6 | 0 | 0 | 0 | 0 | 0 | 0 | 0 | 0 | 748.15
0 | 0 | 0 | 0 | 0 | 0 | 0 | 0 | 0 | 0 | 0 | 0 | 0 | 0.17 | 788.15
0 | 0 | 0 | 0 | 0 | 0 | 0 | 0 | 0 | 0 | 0 | 0 | 0 | 0.44 | 690.15
0 | 0 | 0 | 0 | 0 | 0 | 0 | 0 | 0 | 0 | 0 | 0 | 0 | 0.55 | 685.15
0 | 0 | 0 | 0 | 0 | 0 | 0 | 0 | 0 | 0 | 0 | 0 | 0 | 0.62 | 662.15
0 | 0 | 0 | 0 | 0 | 0 | 0 | 0 | 0 | 0 | 0 | 0 | 0 | 0.67 | 626.15
0 | 0 | 0 | 0 | 0 | 0 | 0 | 0 | 0 | 0 | 0 | 0 | 0 | 0.75 | 623.15
0 | 0 | 0 | 0 | 0 | 0 | 0 | 0 | 0 | 0 | 0 | 0 | 0 | 0.82 | 597.15
0 | 0 | 0 | 0 | 0 | 0 | 0 | 0 | 0 | 0 | 0 | 0 | 0 | 0.94 | 607.15
0 | 0 | 0 | 0 | 0 | 0 | 0 | 0 | 0 | 0 | 0 | 0 | 0 | 1.22 | 536.15
0 | 0 | 0 | 0 | 0 | 0 | 0 | 0 | 0 | 0 | 0 | 0 | 0 | 1.64 | 428.15
0 | 0 | 0 | 0 | 0 | 0 | 0 | 0 | 0 | 0 | 0 | 0 | 0 | 1.9 | 406.15
0.85 | 0.005 | 0.04 | 0 | 0 | 0 | 0 | 0 | 0 | 0 | 0 | 0 | 0 | 0 | 523
1.1 | 0.005 | 0.04 | 0 | 0 | 0 | 0 | 0 | 0 | 0 | 0 | 0 | 0 | 0 | 448
1.45 | 0.005 | 0.04 | 0 | 0 | 0 | 0 | 0 | 0 | 0 | 0 | 0 | 0 | 0 | 373
1.8 | 0.005 | 0.04 | 0 | 0 | 0 | 0 | 0 | 0 | 0 | 0 | 0 | 0 | 0 | 346
0.16 | 0 | 0 | 10.15 | 0 | 2.1 | 1.05 | 0 | 0 | 0 | 0 | 14.25 | 0 | 0 | 573
0.24 | 0 | 0 | 4.96 | 0 | 0.02 | 4.03 | 0 | 0 | 0 | 0 | 15.99 | 0 | 0 | 647
0.24 | 0 | 0 | 4.97 | 0 | 0.71 | 2.82 | 0 | 0 | 0 | 0 | 16.08 | 0 | 0 | 669
0.24 | 0 | 0 | 4.97 | 0 | 0.02 | 4.03 | 0.029 | 0 | 0 | 0 | 16.02 | 0 | 0 | 651
0.25 | 0 | 0 | 4.97 | 0 | 0.02 | 4.03 | 0.013 | 0.06 | 0 | 0 | 16.01 | 0 | 0 | 641
0 | 0 | 0 | 18.93519 | 0.4376332 | 0 | 0 | 0 | 0 | 0 | 0 | 0 | 0 | 0 | 587.15
0 | 0 | 0 | 20.97933 | 0.7811861 | 0 | 0 | 0 | 0 | 0 | 0 | 0 | 0 | 0 | 547.15
0 | 0 | 0 | 19.45486 | 0 | 0 | 0 | 0 | 0 | 0 | 0 | 1.07596 | 0 | 0 | 582.15
0 | 0 | 0 | 19.65065 | 0 | 0 | 0 | 0 | 0 | 0 | 0 | 2.077498 | 0 | 0 | 585.15
0 | 0 | 0 | 20.05528 | 0 | 0 | 0 | 0 | 0 | 0 | 0 | 2.764965 | 0 | 0 | 593.15
0 | 0 | 0 | 18.75327 | 0 | 0.5341491 | 0 | 0 | 0 | 0 | 0 | 0 | 0 | 0 | 554.15
0 | 0 | 0 | 18.76878 | 0 | 1.404434 | 0 | 0 | 0 | 0 | 0 | 0 | 0 | 0 | 538.15
0 | 0 | 0 | 18.77638 | 0 | 1.831036 | 0 | 0 | 0 | 0 | 0 | 0 | 0 | 0 | 504.15
0 | 0 | 0 | 18.79761 | 0 | 3.021903 | 0 | 0 | 0 | 0 | 0 | 0 | 0 | 0 | 481.15
0 | 0 | 0 | 19.03974 | 0 | 0 | 0 | 0 | 0 | 0.5858206 | 0 | 0 | 0 | 0 | 565.15
0 | 0 | 0 | 19.22463 | 0 | 0 | 0 | 0 | 0 | 1.496544 | 0 | 0 | 0 | 0 | 557.15
0 | 0 | 0 | 19.01689 | 0 | 0 | 0 | 0 | 0 | 1.575317 | 0 | 0 | 0 | 0 | 556.15
0 | 0 | 0.3801897 | 18.74493 | 0 | 0 | 0 | 0 | 0 | 0 | 0 | 0 | 0 | 0 | 543.15
0 | 0 | 0.7798887 | 18.84936 | 0 | 0 | 0 | 0 | 0 | 0 | 0 | 0 | 0 | 0 | 532.15
0 | 0 | 1.716194 | 18.64585 | 0 | 0 | 0 | 0 | 0 | 0 | 0 | 0 | 0 | 0 | 485.15
0 | 0 | 0 | 18.93208 | 0 | 0 | 1.522038 | 0 | 0 | 0 | 0 | 0 | 0 | 0 | 536.15
0 | 0 | 0 | 19.79549 | 0 | 0 | 2.224716 | 0 | 0 | 0 | 0 | 0 | 0 | 0 | 513.15
0 | 0 | 0 | 18.74661 | 0 | 0 | 3.851547 | 0 | 0 | 0 | 0 | 0 | 0 | 0 | 494.15
0 | 0 | 0 | 18.86645 | 0 | 0 | 4.884518 | 0 | 0 | 0 | 0 | 0 | 0 | 0 | 476.15
0 | 0 | 0 | 18.91155 | 0 | 0 | 0 | 0.5099363 | 0 | 0 | 0 | 0 | 0 | 0 | 564.15
0 | 0 | 0 | 18.77287 | 0 | 0 | 0 | 0.9851484 | 0 | 0 | 0 | 0 | 0 | 0 | 564.15
0 | 0.4401938 | 0 | 19.86116 | 0 | 0 | 0 | 0 | 0 | 0 | 0 | 0 | 0 | 0 | 558.15
0 | 0.9604586 | 0 | 19.65063 | 0 | 0 | 0 | 0 | 0 | 0 | 0 | 0 | 0 | 0 | 540.15
0 | 1.470402 | 0 | 20.06256 | 0 | 0 | 0 | 0 | 0 | 0 | 0 | 0 | 0 | 0 | 545.15
0 | 1.970487 | 0 | 19.73988 | 0 | 0 | 0 | 0 | 0 | 0 | 0 | 0 | 0 | 0 | 531.15
0 | 0 | 0 | 19.38601 | 0 | 0 | 0 | 0 | 0 | 0 | 0.7225929 | 0 | 0 | 0 | 556.15
0 | 0 | 0 | 19.51192 | 0 | 0 | 0 | 0 | 0 | 0 | 1.421262 | 0 | 0 | 0 | 542.15
0 | 0 | 0 | 19.26778 | 0 | 0 | 0 | 0 | 0.442946 | 0 | 0 | 0 | 0 | 0 | 579.15
0 | 0 | 0 | 19.37787 | 0 | 0 | 0 | 0 | 0.813824 | 0 | 0 | 0 | 0 | 0 | 559.15
0 | 0 | 0 | 19.60237 | 0 | 0 | 0 | 0 | 1.773788 | 0 | 0 | 0 | 0 | 0 | 540.15
0 | 0 | 0 | 19.25166 | 0 | 0 | 0 | 0 | 0 | 0 | 0 | 0 | 1.580151 | 0 | 539.15
0 | 0 | 0 | 18.86132 | 0 | 0 | 0 | 0 | 0 | 0 | 0 | 0 | 2.970018 | 0 | 518.15
0 | 0 | 0 | 18.36221 | 0 | 0 | 0 | 0 | 0 | 0 | 0 | 0 | 4.456035 | 0 | 503.15
0 | 0 | 0 | 30.75828 | 0.3487153 | 0 | 0 | 0 | 0 | 0 | 0 | 0 | 0 | 0 | 246.15
0 | 0 | 0 | 29.71149 | 0.9281994 | 0 | 0 | 0 | 0 | 0 | 0 | 0 | 0 | 0 | 279.15
0 | 0 | 0 | 31.10067 | 1.078299 | 0 | 0 | 0 | 0 | 0 | 0 | 0 | 0 | 0 | 211.15
0 | 0 | 0 | 30.50734 | 1.479809 | 0 | 0 | 0 | 0 | 0 | 0 | 0 | 0 | 0 | 220.15
0 | 0 | 0 | 31.13634 | 0 | 0 | 0 | 0 | 0 | 0 | 0 | 1.06982 | 0 | 0 | 232.15
0 | 0 | 0 | 30.71505 | 0 | 0 | 0 | 0 | 0 | 0 | 0 | 1.921051 | 0 | 0 | 250.15
0 | 0 | 0 | 30.99978 | 0 | 0 | 0 | 0 | 0 | 0 | 0 | 3.206035 | 0 | 0 | 275.15
0 | 0 | 0 | 30.48049 | 0 | 0 | 0 | 0 | 0 | 0 | 0 | 3.848985 | 0 | 0 | 293.15
0 | 0 | 0 | 30.96549 | 0 | 0.5309637 | 0 | 0 | 0 | 0 | 0 | 0 | 0 | 0 | 218.15
0 | 0 | 0 | 29.84887 | 0 | 0.7475145 | 0 | 0 | 0 | 0 | 0 | 0 | 0 | 0 | 207.15
0 | 0 | 0 | 31.0941 | 0 | 1.432056 | 0 | 0 | 0 | 0 | 0 | 0 | 0 | 0 | 156.15
0 | 0 | 0 | 31.02359 | 0 | 0 | 0 | 0 | 0 | 0.7502345 | 0 | 0 | 0 | 0 | 226.15
0 | 0 | 0 | 31.51694 | 0 | 0 | 0 | 0 | 0 | 1.163668 | 0 | 0 | 0 | 0 | 216.15
0 | 0 | 0 | 30.76641 | 0 | 0 | 0 | 0 | 0 | 2.179951 | 0 | 0 | 0 | 0 | 221.15
0 | 0 | 0.3877504 | 30.23782 | 0 | 0 | 0 | 0 | 0 | 0 | 0 | 0 | 0 | 0 | 207.15
0 | 0 | 0.5523656 | 30.95269 | 0 | 0 | 0 | 0 | 0 | 0 | 0 | 0 | 0 | 0 | 206.15
0 | 0 | 0.9398626 | 31.3625 | 0 | 0 | 0 | 0 | 0 | 0 | 0 | 0 | 0 | 0 | 158.15
0 | 0 | 0 | 30.77361 | 0 | 0 | 1.362787 | 0 | 0 | 0 | 0 | 0 | 0 | 0 | 199.15
0 | 0 | 0 | 30.99105 | 0 | 0 | 0 | 0.490608 | 0 | 0 | 0 | 0 | 0 | 0 | 228.15
0 | 0 | 0 | 31.03005 | 0 | 0 | 0 | 0.9955067 | 0 | 0 | 0 | 0 | 0 | 0 | 205.15
0 | 0.427853 | 0 | 30.77355 | 0 | 0 | 0 | 0 | 0 | 0 | 0 | 0 | 0 | 0 | 240.15
0 | 0.9098899 | 0 | 30.61081 | 0 | 0 | 0 | 0 | 0 | 0 | 0 | 0 | 0 | 0 | 198.15
0 | 1.488282 | 0 | 30.68075 | 0 | 0 | 0 | 0 | 0 | 0 | 0 | 0 | 0 | 0 | 222.15
0 | 1.928244 | 0 | 31.53985 | 0 | 0 | 0 | 0 | 0 | 0 | 0 | 0 | 0 | 0 | 171.15
0 | 0 | 0 | 31.08638 | 0 | 0 | 0 | 0 | 0 | 0 | 0.6676906 | 0 | 0 | 0 | 209.15
0 | 0 | 0 | 30.8892 | 0 | 0 | 0 | 0 | 0 | 0 | 0.8031807 | 0 | 0 | 0 | 237.15
0 | 0 | 0 | 30.96407 | 0 | 0 | 0 | 0 | 0.4763844 | 0 | 0 | 0 | 0 | 0 | 219.15
0 | 0 | 0 | 30.56497 | 0 | 0 | 0 | 0 | 0.7823768 | 0 | 0 | 0 | 0 | 0 | 214.15
0 | 0 | 0 | 30.80114 | 0 | 0 | 0 | 0 | 1.863269 | 0 | 0 | 0 | 0 | 0 | 169.15
0 | 0 | 0 | 30.92127 | 0 | 0 | 0 | 0 | 2.467666 | 0 | 0 | 0 | 0 | 0 | 158.15
0 | 0 | 0 | 30.81985 | 0 | 0 | 0 | 0 | 0 | 0 | 0 | 0 | 1.539505 | 0 | 211.15
0 | 0 | 0 | 30.74696 | 0 | 0 | 0 | 0 | 0 | 0 | 0 | 0 | 2.797166 | 0 | 156.15
0.004 | 0.075 | 0.03 | 22.08697 | 0 | 0 | 0 | 0 | 0 | 0 | 0 | 1.835673 | 0 | 0.002 | 480.3722
0.004 | 0.075 | 0.03 | 21.65544 | 0 | 0 | 0 | 0 | 0 | 0 | 0 | 3.753609 | 0 | 0.002 | 510.9278
0.004 | 0.075 | 0.03 | 21.28666 | 0 | 0 | 0 | 0 | 0 | 0 | 0 | 5.392621 | 0 | 0.002 | 527.5944
0.004 | 0.075 | 0.03 | 21.12676 | 0 | 0 | 0 | 0 | 0 | 0 | 0 | 6.103286 | 0 | 0.002 | 544.2611
0.004 | 0.075 | 0.03 | 22.5 | 0 | 0 | 0 | 0 | 0 | 0 | 0 | 0 | 0 | 0.002 | 435.9278
0.004 | 0.075 | 0.03 | 22.48651 | 0 | 0 | 0 | 0 | 0 | 0 | 0.05996402 | 0 | 0 | 0.002 | 444.2611
0.004 | 0.075 | 0.03 | 22.40143 | 0 | 0 | 0 | 0 | 0 | 0 | 0.4380725 | 0 | 0 | 0.002 | 463.7056
0.004 | 0.075 | 0.03 | 22.32807 | 0 | 0 | 0 | 0 | 0 | 0 | 0.7641163 | 0 | 0 | 0.002 | 455.3722
0.004 | 0.075 | 0.03 | 22.13695 | 0 | 0 | 0 | 0 | 0 | 0 | 1.613538 | 0 | 0 | 0.002 | 422.0389
0.004 | 0.075 | 0.03 | 22.49348 | 0 | 0 | 0 | 0 | 0.02899159 | 0 | 0 | 0 | 0 | 0.002 | 444.2611
0.004 | 0.075 | 0.03 | 22.48561 | 0 | 0 | 0 | 0 | 0.06395907 | 0 | 0 | 0 | 0 | 0.002 | 466.4833
0.004 | 0.075 | 0.03 | 22.47303 | 0 | 0 | 0 | 0 | 0.1198562 | 0 | 0 | 0 | 0 | 0.002 | 466.4833
0.004 | 0.075 | 0.03 | 22.40813 | 0 | 0 | 0 | 0 | 0.4083259 | 0 | 0 | 0 | 0 | 0.002 | 458.15
0.004 | 0.075 | 0.03 | 22.30152 | 0 | 0 | 0 | 0 | 0.8821489 | 0 | 0 | 0 | 0 | 0.002 | 441.4833
0.004 | 0.51731 | 0.03 | 22.38361 | 0 | 0 | 0 | 0 | 0.89 | 0 | 0 | 0 | 0 | 0.002 | 458.15
0.004 | 0.9802951 | 0.03 | 22.27943 | 0 | 0 | 0 | 0 | 0.89 | 0 | 0 | 0 | 0 | 0.002 | 458.15
0.004 | 1.390395 | 0.03 | 22.18716 | 0 | 0 | 0 | 0 | 0.89 | 0 | 0 | 0 | 0 | 0.002 | 433.15
0.004 | 1.90308 | 0.03 | 22.07181 | 0 | 0 | 0 | 0 | 0.89 | 0 | 0 | 0 | 0 | 0.002 | 427.5944
0.004 | 2.846595 | 0.03 | 21.85952 | 0 | 0 | 0 | 0 | 0.89 | 0 | 0 | 0 | 0 | 0.002 | 383.15
0.004 | 3.70727 | 0.03 | 21.66586 | 0 | 0 | 0 | 0 | 0.89 | 0 | 0 | 0 | 0 | 0.002 | 347.0389
0.004 | 0.075 | 0.03 | 22.44613 | 0.2394254 | 0 | 0 | 0 | 0 | 0 | 0 | 0 | 0 | 0.002 | 447.0389
0.004 | 0.075 | 0.03 | 22.40813 | 0.4083259 | 0 | 0 | 0 | 0 | 0 | 0 | 0 | 0 | 0.002 | 444.2611
0.004 | 0.075 | 0.03 | 22.33029 | 0.7542676 | 0 | 0 | 0 | 0 | 0 | 0 | 0 | 0 | 0.002 | 447.0389
0.004 | 0.075 | 0.03 | 22.2662 | 1.03909 | 0 | 0 | 0 | 0 | 0 | 0 | 0 | 0 | 0.002 | 447.0389
0.004 | 0.075 | 0.03 | 22.12389 | 1.671583 | 0 | 0 | 0 | 0 | 0 | 0 | 0 | 0 | 0.002 | 444.2611
0.004 | 0.075 | 0.03 | 21.82347 | 3.00679 | 0 | 0 | 0 | 0 | 0 | 0 | 0 | 0 | 0.002 | 444.2611
0.004 | 0.075 | 0.03 | 22.36581 | 0 | 0 | 0.5964215 | 0 | 0 | 0 | 0 | 0 | 0 | 0.002 | 435.9278
0.004 | 0.075 | 0.03 | 22.27061 | 0 | 0 | 1.019499 | 0 | 0 | 0 | 0 | 0 | 0 | 0.002 | 427.5944
0.004 | 0.075 | 0.03 | 22.07181 | 0 | 0 | 1.90308 | 0 | 0 | 0 | 0 | 0 | 0 | 0.002 | 410.9278
0.004 | 0.075 | 0.03 | 21.78122 | 0 | 0 | 3.194579 | 0 | 0 | 0 | 0 | 0 | 0 | 0.002 | 374.8167
0.004 | 0.075 | 0.03 | 21.51052 | 0 | 0 | 4.397706 | 0 | 0 | 0 | 0 | 0 | 0 | 0.002 | 360.9278
0.004 | 0.075 | 0.03 | 22.00489 | 0 | 2.200489 | 0 | 0 | 0 | 0 | 0 | 0 | 0 | 0.002 | 363.7056
0.004 | 0.075 | 0.03 | 19.8 | 0 | 0 | 0 | 0 | 0 | 0 | 0 | 0 | 0 | 0.002 | 508.15
0.004 | 0.075 | 0.03 | 21.4 | 0 | 0 | 0 | 0 | 0 | 0 | 0 | 0 | 0 | 0.002 | 474.8167
0.004 | 0.075 | 0.03 | 22.7 | 0 | 0 | 0 | 0 | 0 | 0 | 0 | 0 | 0 | 0.002 | 438.7056
0.004 | 0.075 | 0.03 | 23.9 | 0 | 0 | 0 | 0 | 0 | 0 | 0 | 0 | 0 | 0.002 | 413.7056
0.004 | 0.075 | 0.03 | 24.8 | 0 | 0 | 0 | 0 | 0 | 0 | 0 | 0 | 0 | 0.002 | 402.5944
0.004 | 0.075 | 0.03 | 27.2 | 0 | 0 | 0 | 0 | 0 | 0 | 0 | 0 | 0 | 0.002 | 347.0389
0.004 | 0.075 | 0.03 | 28 | 0 | 0 | 0 | 0 | 0 | 0 | 0 | 0 | 0 | 0.002 | 308.15
0.004 | 0.075 | 0.03 | 28.8 | 0 | 0 | 0 | 0 | 0 | 0 | 0 | 0 | 0 | 0.002 | 285.9278
0.004 | 0.075 | 0.03 | 29.55 | 0 | 0 | 0 | 0 | 0 | 0 | 0 | 0 | 0 | 0.002 | 249.8167
0.014 | 0 | 4.95 | 0 | 0 | 7.8 | 0 | 0 | 0 | 0 | 0 | 0 | 0 | 0.011 | 644.15
0.022 | 0 | 10.24 | 0 | 0 | 8.19 | 0 | 0 | 0 | 0 | 0 | 0 | 0 | 0.014 | 417.15
0.014 | 0 | 10.13 | 0 | 0 | 12.23 | 0 | 0 | 0 | 0 | 0 | 0 | 0 | 0.018 | 383.15
0.34 | 0.2 | 1.06 | 0.75 | 0 | 0.08 | 0.02 | 0 | 0 | 0 | 0 | 0 | 0 | 0 | 618.5
0.29 | 0.26 | 1.67 | 0.21 | 0 | 0.12 | 0.04 | 0 | 0 | 0 | 0 | 0 | 0 | 0 | 653.5
0.39 | 0.16 | 0.89 | 0.25 | 0 | 0.88 | 0 | 0 | 0 | 0 | 0 | 0 | 0 | 0 | 593.25
0.48 | 0.25 | 0.86 | 0.18 | 0 | 0.98 | 0.04 | 0 | 0 | 0 | 0 | 0 | 0 | 0 | 573.25
0.4 | 0.26 | 0.62 | 3.45 | 0 | 0.28 | 0.1 | 0 | 0 | 0 | 0 | 0 | 0 | 0 | 553.5
0.32 | 0.28 | 0.61 | 3.22 | 0 | 1.52 | 0.22 | 0 | 0.03 | 0 | 0 | 0 | 0 | 0 | 593.5
0.36 | 0.22 | 0.52 | 1.52 | 0 | 1.58 | 0.27 | 0 | 0 | 0 | 0 | 0 | 0 | 0 | 598.5
0.32 | 0.27 | 0.56 | 2.37 | 0 | 0.74 | 0.51 | 0 | 0 | 0 | 0 | 0 | 0 | 0 | 610.75
0.38 | 0.15 | 0.56 | 2.42 | 0 | 0.74 | 0.46 | 0 | 0 | 0 | 0 | 0 | 0 | 0 | 578.25
0.33 | 0.17 | 0.51 | 4.16 | 0 | 1.44 | 0.31 | 0 | 0 | 0 | 0 | 0 | 0 | 0 | 569.25
0.51 | 0.27 | 0.72 | 0.15 | 0 | 0.94 | 0.05 | 0 | 0.2 | 0 | 0 | 0 | 0 | 0 | 563.5
0.44 | 0.23 | 0.58 | 1.4 | 0 | 1.26 | 0.11 | 0 | 0 | 0 | 0 | 0 | 0 | 0 | 573.25
0.41 | 0.13 | 0.48 | 1.75 | 0 | 0.17 | 0.22 | 0 | 0 | 0 | 0 | 0 | 0 | 0 | 595.25
0.15 | 0.25 | 0.41 | 3.02 | 0 | 0.9 | 0.15 | 0 | 0 | 0 | 0 | 0 | 0 | 0 | 688.25
0.14 | 0.28 | 0.45 | 4.11 | 0 | 1.11 | 0.24 | 0 | 0 | 0 | 0 | 0 | 0 | 0 | 663.25
0.2 | 0.11 | 0.53 | 1.75 | 0 | 0.5 | 0.25 | 0 | 0 | 0 | 0 | 0 | 0 | 0 | 663.25
0.2 | 0.15 | 0.71 | 1.13 | 0 | 0.8 | 0.05 | 0 | 0 | 0 | 0 | 0 | 0 | 0 | 688.25
0.18 | 0.26 | 0.93 | 1.34 | 0 | 1.11 | 0.11 | 0 | 0 | 0 | 0 | 0 | 0 | 0 | 673.25
0.49 | 0.17 | 0.52 | 1.5 | 0 | 1.28 | 0.29 | 0 | 0 | 0 | 0 | 0 | 0 | 0 | 533.25
0.38 | 0.12 | 0.56 | 3 | 0 | 1.21 | 0.29 | 0 | 0 | 0 | 0 | 0 | 0 | 0 | 553.25
0.38 | 0.12 | 0.57 | 4.95 | 0 | 1.22 | 0.29 | 0 | 0 | 0 | 0 | 0 | 0 | 0 | 533.5
0.37 | 0.12 | 0.52 | 1.51 | 0 | 2.9 | 0.29 | 0 | 0 | 0 | 0 | 0 | 0 | 0 | 553.5
0.36 | 0.16 | 0.56 | 1.46 | 0 | 1.22 | 0.31 | 0 | 0 | 0 | 0 | 0 | 0 | 0 | 573.5
0.39 | 0.26 | 0.2 | 1.66 | 0 | 1.22 | 0.26 | 0 | 0 | 0 | 0 | 0 | 0 | 0 | 583.25
0.4 | 0.27 | 0.84 | 1.75 | 0 | 1.23 | 0.27 | 0 | 0 | 0 | 0 | 0 | 0 | 0 | 543.25
0.007 | 0 | 0 | 9.25 | 0 | 0 | 0 | 0 | 0 | 0 | 0 | 0 | 0 | 0.0014 | 663.7
0.013 | 0 | 0 | 8.66 | 0 | 0 | 0 | 0 | 0 | 0 | 0 | 0 | 0 | 0.0013 | 663.7
0.89 | 0.15 | 0.29 | 0 | 0 | 0 | 0 | 0 | 0 | 0 | 0 | 0 | 0 | 0 | 488.7056
0.63 | 0.22 | 0.87 | 0 | 0 | 0 | 0 | 0 | 0 | 0 | 0 | 0 | 0 | 0 | 547.0194
0.35 | 0.19 | 1.85 | 0 | 0 | 0 | 0 | 0 | 0 | 0 | 0 | 0 | 0 | 0 | 610.9278
0.37 | 0.21 | 0.68 | 3.41 | 0 | 0 | 0 | 0 | 0 | 0 | 0 | 0 | 0 | 0 | 577.5944
0.38 | 0.21 | 0.72 | 1.32 | 0 | 0.49 | 0 | 0 | 0 | 0 | 0 | 0 | 0 | 0 | 605.3722
0.29 | 0.3 | 0.77 | 0 | 0 | 0.68 | 0.2 | 0 | 0 | 0 | 0 | 0 | 0 | 0 | 649.8167
0.37 | 0.15 | 0.77 | 0 | 0 | 0.98 | 0.21 | 0 | 0 | 0 | 0 | 0 | 0 | 0 | 610.9278
0.42 | 0.24 | 0.78 | 1.79 | 0 | 0.8 | 0.33 | 0 | 0 | 0 | 0 | 0 | 0 | 0 | 560.9278
0.36 | 0.19 | 0.63 | 1.84 | 0 | 0 | 0.23 | 0 | 0 | 0 | 0 | 0 | 0 | 0 | 610.9278
0.42 | 0.16 | 0.68 | 0 | 0 | 0.93 | 0 | 0 | 0 | 0 | 0 | 0 | 0 | 0 | 605.3722
1.02 | 0.33 | 0.36 | 0.2 | 0 | 1.41 | 0 | 0 | 0 | 0 | 0 | 0 | 0 | 0 | 416.4833
0.43 | 0.23 | 0.74 | 0 | 0 | 0.92 | 0 | 0 | 0.16 | 0 | 0 | 0 | 0 | 0 | 599.8167
0.3 | 0.31 | 0.91 | 0.61 | 0 | 0.52 | 0.17 | 0 | 0 | 0 | 0 | 0 | 0 | 0 | 638.7056
0.043 | 0 | 0 | 10.68 | 0 | 0 | 0 | 0 | 0 | 0 | 0 | 0 | 0 | 0 | 636
0.056 | 0 | 0 | 10.68 | 0 | 0 | 0 | 0 | 0 | 0 | 0 | 0 | 0 | 0 | 628.3
0.086 | 0 | 0 | 10.68 | 0 | 0 | 0 | 0 | 0 | 0 | 0 | 0 | 0 | 0 | 613.5
0.16 | 0 | 0 | 10.68 | 0 | 0 | 0 | 0 | 0 | 0 | 0 | 0 | 0 | 0 | 580.4
0.02 | 0 | 0 | 15.13 | 0 | 0 | 0 | 0 | 0 | 0 | 0 | 0 | 0 | 0 | 573.8
0.0355 | 0 | 0 | 15.13 | 0 | 0 | 0 | 0 | 0 | 0 | 0 | 0 | 0 | 0 | 566.8
0.048 | 0 | 0 | 15.13 | 0 | 0 | 0 | 0 | 0 | 0 | 0 | 0 | 0 | 0 | 557.7
0.135 | 0 | 0 | 15.13 | 0 | 0 | 0 | 0 | 0 | 0 | 0 | 0 | 0 | 0 | 524.4
0.0168 | 0 | 0 | 19.99 | 0 | 0 | 0 | 0 | 0 | 0 | 0 | 0 | 0 | 0 | 483.9
0.027 | 0 | 0 | 19.99 | 0 | 0 | 0 | 0 | 0 | 0 | 0 | 0 | 0 | 0 | 478.3
0.0399 | 0 | 0 | 19.99 | 0 | 0 | 0 | 0 | 0 | 0 | 0 | 0 | 0 | 0 | 472
0.115 | 0 | 0 | 19.99 | 0 | 0 | 0 | 0 | 0 | 0 | 0 | 0 | 0 | 0 | 438.8
0.47 | 0.34 | 1.02 | 0 | 0 | 0 | 0 | 0 | 0 | 0 | 0 | 0 | 0 | 0 | 584.5194
0.47 | 0.26 | 3.33 | 0 | 0 | 0 | 0 | 0 | 0 | 0 | 0 | 0 | 0 | 0 | 502.7972
0.44 | 0.29 | 4.87 | 0 | 0 | 0 | 0 | 0 | 0 | 0 | 0 | 0 | 0 | 0 | 460.9639
0.47 | 1.06 | 0.4 | 0 | 0 | 0 | 0 | 0 | 0 | 0 | 0 | 0 | 0 | 0 | 594.1306
0.45 | 0.31 | 0.36 | 1.16 | 0 | 0 | 0 | 0 | 0 | 0 | 0 | 0 | 0 | 0 | 583.075
0.46 | 0.28 | 0.34 | 3.36 | 0 | 0 | 0 | 0 | 0 | 0 | 0 | 0 | 0 | 0 | 553.9917
0.46 | 0.3 | 0.35 | 4.83 | 0 | 0 | 0 | 0 | 0 | 0 | 0 | 0 | 0 | 0 | 530.3722
0.5 | 0.27 | 0.32 | 0 | 0 | 0.98 | 0 | 0 | 0 | 0 | 0 | 0 | 0 | 0 | 585.9639
0.51 | 0.31 | 0.35 | 0 | 0 | 3.16 | 0 | 0 | 0 | 0 | 0 | 0 | 0 | 0 | 530.3722
0.55 | 0.31 | 0.33 | 0 | 0 | 4.61 | 0 | 0 | 0 | 0 | 0 | 0 | 0 | 0 | 485.9278
0.5 | 0.32 | 0.34 | 0 | 0 | 0 | 1.05 | 0 | 0 | 0 | 0 | 0 | 0 | 0 | 602.7972
0.49 | 0.31 | 0.33 | 0 | 0 | 0 | 3.51 | 0 | 0 | 0 | 0 | 0 | 0 | 0 | 577.7972
0.46 | 0.27 | 0.34 | 0 | 0 | 0 | 5.4 | 0 | 0 | 0 | 0 | 0 | 0 | 0 | 560.93
0.53 | 0.32 | 0.38 | 0 | 0 | 0 | 0 | 0 | 0 | 0 | 0 | 0 | 1.04 | 0 | 602.5944
0.46 | 0.27 | 0.34 | 0 | 0 | 0 | 0 | 0 | 0 | 0 | 0 | 0 | 3.42 | 0 | 588.7056
0.46 | 0.27 | 0.37 | 0 | 0 | 0 | 0 | 0 | 0 | 0 | 0 | 0 | 4.78 | 0 | 583.15
0.46 | 0.28 | 0.3 | 3.36 | 0 | 0.99 | 0 | 0 | 0 | 0 | 0 | 0 | 0 | 0 | 533.15
0.64 | 0.29 | 0.85 | 0.19 | 0 | 0.24 | 0.27 | 0 | 0 | 0 | 0 | 0 | 0 | 0 | 502.7972
0.4 | 0.22 | 1.43 | 0.23 | 0 | 0.29 | 0.32 | 0 | 0 | 0 | 0 | 0 | 0 | 0 | 588.8528
0.49 | 0.2 | 1.01 | 0.54 | 0 | 0.56 | 0.38 | 0 | 0 | 0 | 0 | 0 | 0 | 0 | 552.7972
0.52 | 0.21 | 0.85 | 0.53 | 0 | 0.5 | 0.26 | 0 | 0 | 0 | 0 | 0 | 0 | 0 | 555.1861
0.41 | 0.3 | 0.86 | 0.11 | 0 | 1.06 | 0.23 | 0 | 0 | 0 | 0 | 0 | 0 | 0 | 583.15
0.61 | 0.24 | 0.59 | 0.16 | 0 | 0.94 | 0.33 | 0 | 0 | 0 | 0 | 0 | 0 | 0 | 533.075
0.42 | 0.18 | 0.68 | 1.74 | 0 | 0.81 | 0.29 | 0 | 0 | 0 | 0 | 0 | 0 | 0 | 549.9083
0.3 | 0.49 | 1.63 | 0 | 0 | 0.44 | 0.33 | 0 | 0 | 0 | 0 | 0 | 0 | 0 | 619.2611
0.4 | 0.023 | 0.47 | 1.76 | 0 | 0.23 | 0.23 | 0 | 0 | 0 | 0 | 0 | 0 | 0 | 585.9278
0.6 | 0.024 | 0.5 | 1.74 | 0 | 0.23 | 0.23 | 0 | 0 | 0 | 0 | 0 | 0 | 0 | 519.2611
0.79 | 0.023 | 0.5 | 1.76 | 0 | 0.22 | 0.23 | 0 | 0 | 0 | 0 | 0 | 0 | 0 | 458.15
1.03 | 0.023 | 0.49 | 1.75 | 0 | 0.23 | 0.24 | 0 | 0 | 0 | 0 | 0 | 0 | 0 | 368.15
0.35 | 0.022 | 0.31 | 0.28 | 0 | 1.46 | 0 | 0 | 0 | 0 | 0 | 0 | 0 | 0 | 627.5944
0.56 | 0.003 | 0.32 | 0.28 | 0 | 1.48 | 0 | 0 | 0 | 0 | 0 | 0 | 0 | 0 | 559.2611
0.78 | 0.02 | 0.33 | 0.27 | 0 | 1.42 | 0 | 0 | 0 | 0 | 0 | 0 | 0 | 0 | 481.8278
1 | 0.022 | 0.34 | 0.35 | 0 | 1.44 | 0 | 0 | 0 | 0 | 0 | 0 | 0 | 0 | 402.5944
0.004 | 0 | 0 | 29.9 | 0 | 0 | 0 | 0 | 0 | 0 | 0 | 0 | 0 | 0 | 243.15
0.004 | 0 | 0 | 31.3 | 0 | 0 | 0 | 0 | 0 | 0 | 0 | 5.7 | 0 | 0 | 258.15
0.45 | 0.4 | 0.32 | 0.38 | 0 | 13 | 0 | 0 | 0 | 0 | 0 | 0 | 0 | 0 | 469
0.316 | 0.4 | 0.26 | 0.1 | 0 | 13.4 | 0 | 0 | 0 | 0 | 0 | 0 | 0 | 0 | 533
0.19 | 0.54 | 0.31 | 0.1 | 0 | 13.2 | 0 | 0 | 0 | 0 | 0 | 0 | 0 | 0 | 581
0.6 | 0.49 | 0.35 | 0.17 | 0 | 14.52 | 0.57 | 0 | 0.18 | 0 | 0 | 0 | 0 | 0 | 463
0.46 | 0.44 | 0.46 | 0.16 | 0 | 14.3 | 0.52 | 0 | 0.13 | 0 | 0 | 0 | 0 | 0 | 443
0.31 | 1.22 | 0.253 | 0.098 | 0 | 0.138 | 0.03 | 0 | 0.004 | 0 | 0 | 0 | 0 | 0 | 618
0.07 | 1.5 | 0.37 | 0.49 | 0.045 | 0.039 | 0.021 | 0.027 | 0.004 | 0.039 | 0.011 | 0 | 0 | 0 | 717
0.2 | 1.1 | 0.34 | 0.02 | 0.036 | 0.011 | 0.008 | 0.003 | 0.009 | 0.018 | 0.002 | 0 | 0 | 0 | 651
0.37 | 1.45 | 0.56 | 0 | 0.024 | 0.04 | 0.025 | 0 | 0.11 | 0.14 | 0.015 | 0 | 0 | 0 | 572
0.37 | 1.46 | 0.55 | 0 | 0.023 | 0.04 | 0.11 | 0 | 0.11 | 0.14 | 0.017 | 0 | 0 | 0.014 | 580
0.38 | 1.44 | 0.62 | 0 | 0.026 | 0.04 | 0.16 | 0 | 0.1 | 0.14 | 0.016 | 0 | 0 | 0.0122 | 597
0.38 | 1.44 | 0.59 | 0.1 | 0.024 | 0.16 | 0 | 0 | 0.09 | 0 | 0.015 | 0 | 0 | 0 | 566
0.355 | 1.56 | 0.33 | 0.05 | 0.029 | 0.24 | 0.02 | 0 | 0.004 | 0.095 | 0.026 | 0 | 0 | 0.0093 | 605
0.33 | 1.49 | 0.25 | 0.11 | 0.002 | 0.08 | 0.04 | 0 | 0.24 | 0.27 | 0.002 | 0 | 0 | 0 | 594
0.38 | 1.3 | 0.48 | 0.14 | 0 | 0.15 | 0.04 | 0 | 0.12 | 0.21 | 0 | 0 | 0 | 0 | 572
0.34 | 1.48 | 0.73 | 0.15 | 0.022 | 0.23 | 0.17 | 0 | 0.1 | 0.19 | 0.003 | 0 | 0 | 0.0122 | 581
0.3 | 1.51 | 0.32 | 0.14 | 0.02 | 0.25 | 0.12 | 0 | 0.11 | 0.2 | 0.02 | 0 | 0 | 0.0104 | 596
0.4 | 1.69 | 0.8 | 0.19 | 0.026 | 0.32 | 0.12 | 0 | 0.12 | 0.23 | 0.027 | 0 | 0 | 0.0122 | 551
0.38 | 1.55 | 0.78 | 0.17 | 0.022 | 0.29 | 0.1 | 0 | 0.11 | 0.2 | 0.14 | 0 | 0 | 0.008 | 582
0.89 | 0.29 | 0.15 | 0 | 0 | 0 | 0 | 0 | 0 | 0 | 0 | 0 | 0 | 0 | 489
0.63 | 0.87 | 0.22 | 0 | 0 | 0 | 0 | 0 | 0 | 0 | 0 | 0 | 0 | 0 | 547
0.35 | 1.85 | 0.19 | 0 | 0 | 0 | 0 | 0 | 0 | 0 | 0 | 0 | 0 | 0 | 611
0.37 | 0.68 | 0.21 | 3.41 | 0 | 0 | 0 | 0 | 0 | 0 | 0 | 0 | 0 | 0 | 577
0.38 | 0.72 | 0.21 | 1.32 | 0 | 0.49 | 0 | 0 | 0 | 0 | 0 | 0 | 0 | 0 | 605
0.29 | 0.77 | 0.3 | 0 | 0 | 0.68 | 0.2 | 0 | 0 | 0 | 0 | 0 | 0 | 0 | 650
0.37 | 0.77 | 0.15 | 0 | 0 | 0.98 | 0.21 | 0 | 0 | 0 | 0 | 0 | 0 | 0 | 611
0.42 | 0.78 | 0.24 | 1.79 | 0 | 0.8 | 0.33 | 0 | 0 | 0 | 0 | 0 | 0 | 0 | 561
0.36 | 0.63 | 0.19 | 1.84 | 0 | 0 | 0.23 | 0 | 0 | 0 | 0 | 0 | 0 | 0 | 611
0.42 | 0.68 | 0.16 | 0 | 0 | 0.93 | 0 | 0 | 0 | 0 | 0 | 0 | 0 | 0 | 605
1.02 | 0.36 | 0.33 | 0.2 | 0 | 1.41 | 0 | 0 | 0 | 0 | 0 | 0 | 0 | 0 | 416
0.43 | 0.74 | 0.23 | 0 | 0 | 0.92 | 0 | 0 | 0.16 | 0 | 0 | 0 | 0 | 0 | 600
0.3 | 0.91 | 0.31 | 0.61 | 0 | 0.52 | 0.17 | 0 | 0 | 0 | 0 | 0 | 0 | 0 | 639
0.38 | 1.08 | 0.7 | 0.34 | 0 | 0.4 | 0.11 | 0 | 0 | 0 | 0 | 0 | 0 | 0 | 600
0.29 | 0.85 | 0.22 | 0.73 | 0 | 0.97 | 0.65 | 0.017 | 0.26 | 0 | 0 | 0.021 | 0.011 | 0.012 | 601
0.25 | 0.28 | 0.34 | 3.51 | 0 | 1.6 | 0.46 | 0.02 | 0.13 | 0 | 0 | 0.069 | 0.017 | 0.009 | 559
0.14 | 0.52 | 0.2 | 0.084 | 0 | 0.3 | 0.56 | 0.007 | 0 | 0 | 0 | 0.23 | 0.021 | 0.01 | 740
0.093 | 0.49 | 0.41 | 0.23 | 0 | 9.08 | 0.92 | 0 | 0.25 | 0 | 0 | 0.012 | 0 | 0 | 626
0.13 | 0.55 | 0.19 | 0.62 | 0 | 10.2 | 1.51 | 0 | 0.21 | 0 | 0 | 0.01 | 0 | 0.06 | 591
0.099 | 1.01 | 0.17 | 0.08 | 0 | 9.3 | 1 | 0.046 | 0.2 | 0 | 0 | 0 | 0 | 0.0539 | 625
0.093 | 1.03 | 0.16 | 0.98 | 0 | 9.08 | 0.98 | 0.043 | 0.19 | 0 | 0 | 0 | 0 | 0.0515 | 582
0.101 | 1.02 | 0.17 | 1.92 | 0 | 9.12 | 1 | 0.047 | 0.19 | 0 | 0 | 0 | 0 | 0.0494 | 580
0.095 | 1.02 | 0.16 | 3.01 | 0 | 9.17 | 0.96 | 0.045 | 0.19 | 0 | 0 | 0 | 0 | 0.0489 | 523
0.096 | 1.01 | 0.16 | 0 | 0 | 9.16 | 0.99 | 0.045 | 0.19 | 0 | 0 | 0.95 | 0 | 0.0552 | 566
0.094 | 1 | 0.18 | 0 | 0 | 9.31 | 0.98 | 0.043 | 0.19 | 0 | 0 | 1.89 | 0 | 0.0517 | 607
0.091 | 1 | 0.16 | 0 | 0 | 9.3 | 0.98 | 0.041 | 0.19 | 0 | 0 | 2.8 | 0 | 0.052 | 587
0.095 | 1.04 | 0.18 | 0 | 0 | 9.35 | 1 | 0.051 | 0.19 | 0 | 0 | 0 | 1.03 | 0.0544 | 614
0.096 | 0.99 | 0.2 | 0 | 0 | 9.25 | 0.91 | 0.053 | 0.19 | 0 | 0 | 0 | 1.92 | 0.0526 | 614
0.094 | 1.03 | 0.2 | 0 | 0 | 9.26 | 0.84 | 0.058 | 0.19 | 0 | 0 | 0 | 2.99 | 0.0537 | 566
0.097 | 1 | 0.18 | 0.93 | 0 | 9.1 | 0.96 | 0.046 | 0.19 | 0 | 0 | 0 | 0.98 | 0.0529 | 589
0.091 | 0.99 | 0.18 | 0 | 0 | 8.94 | 0.97 | 0.044 | 0.18 | 0 | 0 | 0.92 | 0.98 | 0.0509 | 603
0.09 | 0.97 | 0.17 | 0 | 0 | 9.2 | 0.96 | 0.045 | 0.18 | 0 | 0 | 1.87 | 0.97 | 0.0523 | 598
0.04 | 0.3 | 1.19 | 0.02 | 0.057 | 0.02 | 0.33 | 0 | 0.09 | 0 | 0 | 0 | 0 | 0 | 769
0.06 | 0.37 | 1.97 | 0 | 0.029 | 0 | 0 | 0 | 0.45 | 0 | 0 | 0 | 0 | 0.009 | 712
0.06 | 0.37 | 2 | 0 | 0.029 | 0 | 0 | 0 | 0 | 0 | 0 | 0 | 0 | 0.009 | 721
0.07 | 0.29 | 1.35 | 0 | 0.036 | 0 | 0 | 0 | 0.08 | 0 | 0 | 0 | 0 | 0.006 | 734
0.09 | 0.57 | 0.59 | 0 | 0 | 2 | 0.56 | 0 | 0.37 | 0 | 0 | 0 | 0 | 0 | 721
0.11 | 0.3 | 1.6 | 0 | 0.021 | 0 | 0 | 0 | 0.09 | 0 | 0 | 0 | 0 | 0 | 699
0.12 | 0.06 | 0.75 | 2.62 | 0.062 | 0.57 | 0.48 | 0 | 0.05 | 0.25 | 0 | 0 | 0 | 0 | 674
0.12 | 0.3 | 0.83 | 1.11 | 0.031 | 0.53 | 0.49 | 0 | 0.03 | 0.3 | 0 | 0 | 0 | 0 | 699.5
0.13 | 0.29 | 0.6 | 0.01 | 0.01 | 0.98 | 0.31 | 0 | 0.2 | 0.02 | 0 | 0 | 0 | 0 | 716.5
0.14 | 0.3 | 0.5 | 0.03 | 0.01 | 0.38 | 0.55 | 0 | 0.27 | 0.01 | 0 | 0 | 0 | 0 | 755
0.15 | 0.4 | 1.39 | 0 | 0.018 | 0 | 0.27 | 0 | 0.05 | 0 | 0 | 0 | 0 | 0.004 | 711
0.16 | 0.04 | 1.3 | 0 | 0.013 | 0 | 0 | 0 | 0.13 | 0 | 0 | 0 | 0 | 0 | 730
0.16 | 0.04 | 1.3 | 0 | 0.013 | 0 | 0 | 0 | 0 | 0 | 0 | 0 | 0 | 0 | 734
0.16 | 0.04 | 1.4 | 0 | 0.04 | 0 | 0 | 0 | 0.11 | 0 | 0 | 0 | 0 | 0.018 | 640
0.2 | 0.3 | 1.45 | 0.1 | 0.01 | 0.11 | 0.02 | 0 | 0.08 | 0.14 | 0 | 0 | 0 | 0.01 | 669
0.22 | 0.3 | 1.45 | 0.01 | 0.044 | 0.98 | 0.45 | 0 | 0.03 | 0.01 | 0 | 0 | 0 | 0 | 617.5
0.23 | 0.3 | 0.53 | 0.3 | 0 | 1.55 | 0.29 | 0 | 0.21 | 0.11 | 0 | 0 | 0 | 0 | 620
0.23 | 0.3 | 0.65 | 0.05 | 0.051 | 0.12 | 0.5 | 0 | 0.03 | 0.08 | 0 | 0 | 0 | 0 | 697.25
0.3 | 0.34 | 1.91 | 0 | 0 | 0 | 0.67 | 0 | 0.07 | 0 | 0 | 0 | 0 | 0 | 621
0.3 | 1.4 | 0.69 | 1.71 | 0 | 0.78 | 0.31 | 0 | 0.04 | 0 | 0 | 0 | 0 | 0 | 595.5
0.33 | 0.16 | 0.39 | 3.6 | 0.009 | 1.09 | 0.72 | 0 | 0.12 | 0.09 | 0 | 0 | 0 | 0 | 564
0.75 | 0 | 0.7 | 1.35 | 0 | 0.75 | 0.3 | 0 | 0.15 | 0 | 0 | 0 | 0 | 0 | 506
0.23 | 0.45 | 1.32 | 0 | 0.026 | 0.05 | 0 | 0 | 0 | 0 | 0 | 0 | 0 | 0 | 683
0.3 | 0.22 | 0.64 | 0.11 | 0 | 1.01 | 0.24 | 0 | 0 | 0.19 | 0 | 0 | 0 | 0 | 658
0.3 | 0.24 | 0.46 | 2.06 | 0 | 1.44 | 0.37 | 0 | 0 | 0.2 | 0 | 0 | 0 | 0 | 623
0.3 | 0.32 | 0.51 | 3.03 | 0.032 | 0.07 | 0 | 0 | 0 | 0 | 0 | 0 | 0 | 0 | 613
0.3 | 0.38 | 0.69 | 1.79 | 0 | 0.78 | 0.24 | 0 | 0 | 0 | 0 | 0 | 0 | 0 | 615
0.3 | 0.4 | 0.69 | 0.2 | 0 | 0.99 | 0.43 | 0 | 0 | 0 | 0 | 0 | 0 | 0 | 633
0.31 | 0.38 | 0.69 | 0.2 | 0 | 0.79 | 0.57 | 0 | 0 | 0 | 0 | 0 | 0 | 0 | 650
0.32 | 1.44 | 0.86 | 0.51 | 0 | 1.01 | 0.49 | 0 | 0.071 | 0 | 0 | 0 | 0 | 0 | 601
0.35 | 1.58 | 0.86 | 0.23 | 0 | 1.5 | 0.58 | 0 | 0.071 | 0 | 0 | 0 | 0 | 0 | 584
0.36 | 0.3 | 0.8 | 0.75 | 0 | 0 | 0.02 | 0 | 0 | 0 | 0 | 0 | 0 | 0 | 596
0.25 | 0 | 0 | 4.97 | 0 | 0.02 | 4.03 | 0.013 | 0.006 | 0 | 0 | 16.1 | 0 | 0 | 641
0.4 | 0.25 | 0.6 | 2.55 | 0 | 0.65 | 0.55 | 0 | 0 | 0 | 0 | 0 | 0 | 0 | 563.5
0.22 | 0.3 | 0.66 | 0.15 | 0.049 | 0.56 | 0.44 | 0 | 0 | 0.18 | 0 | 0 | 0 | 0.02 | 698
0.88 | 0.3 | 0.66 | 0.15 | 0.049 | 0.56 | 0.44 | 0 | 0 | 0.18 | 0 | 0 | 0 | 0.02 | 422
0.43 | 0.41 | 0.82 | 0.04 | 0 | 1.22 | 0 | 0 | 0.11 | 0.14 | 0 | 0 | 0 | 0 | 587
0.41 | 0.26 | 0.86 | 1.28 | 0 | 0.71 | 0 | 0 | 0 | 0 | 0 | 0 | 0 | 0 | 603
0.06 | 0.41 | 0.56 | 0.05 | 0 | 0.01 | 0.01 | 0 | 0 | 0.04 | 0 | 0 | 0 | 0.0071 | 773
0.07 | 0.52 | 1.35 | 0.05 | 0 | 0.01 | 0.01 | 0 | 0 | 0.03 | 0 | 0 | 0 | 0.0094 | 731
0.04 | 0.49 | 1.67 | 2.48 | 0.005 | 0 | 0.01 | 0 | 0 | 0.06 | 0.018 | 0 | 0 | 0 | 749
0.05 | 0.38 | 1.18 | 2.52 | 0 | 0.01 | 0.08 | 0 | 0 | 0.06 | 0 | 0 | 0 | 0.0178 | 727
0.04 | 0.5 | 0.85 | 2.56 | 0.005 | 0 | 0.01 | 0 | 0 | 0.06 | 0.021 | 0 | 0 | 0.01 | 755
0.06 | 0.53 | 0.67 | 3.32 | 0.006 | 0 | 0.01 | 0 | 0 | 0.06 | 0.024 | 0 | 0 | 0 | 744
0.04 | 0.38 | 1.29 | 3.58 | 0 | 0.01 | 0.08 | 0 | 0 | 0.08 | 0 | 0 | 0 | 0.0141 | 726
0.05 | 0.66 | 0.78 | 5.53 | 0.007 | 0 | 0.01 | 0 | 0 | 0.07 | 0.025 | 0 | 0 | 0 | 719
0.08 | 0.53 | 0.96 | 0.9 | 0.01 | 0 | 0.02 | 0 | 0 | 0.17 | 0.002 | 0 | 0 | 0.0115 | 749
0.076 | 0.39 | 1.26 | 2.25 | 0.005 | 0 | 0.01 | 0 | 0 | 0.1 | 0.002 | 0 | 0 | 0 | 730
0.09 | 0.21 | 1.05 | 3.32 | 0.011 | 0 | 0.02 | 0 | 0 | 0.2 | 0.001 | 0 | 0 | 0.0174 | 714
0.06 | 0.28 | 1.4 | 0.14 | 0.014 | 0.35 | 0.04 | 0.004 | 0 | 0.07 | 0.026 | 0 | 0 | 0.009 | 760
0.06 | 0.23 | 1.55 | 2 | 0.028 | 0.05 | 0.01 | 0.01 | 0 | 0.06 | 0.013 | 0 | 0 | 0.004 | 717
0.06 | 0.37 | 1.5 | 0.96 | 0.003 | 0 | 0.23 | 0 | 0 | 0.06 | 0.018 | 0 | 0 | 0.0054 | 739
0.05 | 0.19 | 1.72 | 1.87 | 0 | 0.06 | 0.31 | 0 | 0 | 0.03 | 0 | 0 | 0 | 0 | 685
0.05 | 0.31 | 1.75 | 2.73 | 0.004 | 0 | 0.2 | 0 | 0 | 0.06 | 0.02 | 0 | 0 | 0.0069 | 723
0.094 | 0.31 | 1.32 | 0.05 | 0 | 0.04 | 0.01 | 0.01 | 0 | 0.11 | 0 | 0 | 0 | 0.0097 | 735
0.1 | 0.31 | 1.37 | 0.08 | 0 | 0.06 | 0.02 | 0.03 | 0 | 0.15 | 0 | 0 | 0 | 0.0099 | 736
0.094 | 0.18 | 1.05 | 0.1 | 0 | 0.05 | 0.01 | 0.01 | 0 | 0.11 | 0 | 0 | 0 | 0.01 | 745
0.08 | 0.16 | 0.97 | 0.15 | 0 | 0.07 | 0.02 | 0.02 | 0 | 0.19 | 0 | 0 | 0 | 0.0095 | 738
0.11 | 0.09 | 0.74 | 0 | 0 | 0 | 0 | 0 | 0 | 0.12 | 0 | 0 | 0 | 0.005 | 709
0.11 | 0.22 | 0.96 | 0 | 0 | 0 | 0.07 | 0 | 0 | 0.08 | 0.029 | 0 | 0 | 0.0057 | 728
0.09 | 0.27 | 1.1 | 0 | 0 | 0 | 0.07 | 0 | 0 | 0.09 | 0.038 | 0 | 0 | 0.0059 | 724
0.089 | 0.39 | 1.43 | 0 | 0.006 | 0 | 0 | 0 | 0 | 0 | 0.028 | 0 | 0 | 0.0031 | 738
0.14 | 0.48 | 1.52 | 0 | 0 | 0 | 0 | 0 | 0.071 | 0 | 0 | 0 | 0 | 0 | 665
0.16 | 0.035 | 1.3 | 0 | 0.013 | 0 | 0 | 0 | 0.066 | 0 | 0 | 0 | 0 | 0 | 738
0.16 | 0.035 | 1.3 | 0 | 0.013 | 0 | 0 | 0 | 0.13 | 0 | 0 | 0 | 0 | 0 | 734
0.16 | 0.44 | 1.42 | 0 | 0.042 | 0 | 0 | 0.002 | 0.025 | 0 | 0.003 | 0 | 0 | 0 | 712
0.06 | 0.37 | 2 | 0 | 0.029 | 0 | 0 | 0 | 0.45 | 0 | 0 | 0 | 0 | 0.009 | 725
0.06 | 0.25 | 1.21 | 0.31 | 0.041 | 0 | 0 | 0.043 | 0.07 | 0.3 | 0 | 0 | 0 | 0.003 | 693
0.06 | 0.25 | 1.69 | 0.31 | 0.04 | 0 | 0 | 0.043 | 0.08 | 0.3 | 0 | 0 | 0 | 0.003 | 761
0.07 | 0.29 | 1.35 | 0 | 0.036 | 0 | 0 | 0.025 | 0.08 | 0 | 0 | 0 | 0 | 0.006 | 731
0.08 | 0.37 | 1.52 | 0.1 | 0.02 | 0.21 | 0 | 0.05 | 0.1 | 0.34 | 0 | 0 | 0 | 0.008 | 757
0.1 | 0.35 | 1.53 | 0 | 0.045 | 0 | 0.01 | 0.05 | 0.07 | 0 | 0 | 0 | 0 | 0.007 | 744
0.1 | 0.36 | 1.48 | 0 | 0.046 | 0 | 0 | 0.023 | 0.019 | 0 | 0.003 | 0 | 0 | 0 | 755
0.11 | 0.3 | 1.6 | 0 | 0.021 | 0 | 0 | 0.032 | 0.09 | 0 | 0.003 | 0 | 0 | 0.002 | 699
0.06 | 0.25 | 1.21 | 0 | 0.036 | 0 | 0.25 | 0.044 | 0.08 | 0 | 0 | 0 | 0 | 0.003 | 712
0.09 | 0.28 | 1.03 | 0.01 | 0.021 | 0.01 | 0.31 | 0.09 | 0.1 | 0 | 0 | 0 | 0 | 0 | 746
0.14 | 0.23 | 1.44 | 0.23 | 0.028 | 0.065 | 0.035 | 0.03 | 0.1 | 0.48 | 0 | 0 | 0 | 0.013 | 718
0.1 | 0.37 | 1.5 | 0 | 0.044 | 0 | 0 | 0.023 | 0.022 | 0 | 0.023 | 0 | 0 | 0 | 754
0.04 | 0.3 | 1.19 | 0.02 | 0.057 | 0.02 | 0.33 | 0.01 | 0.09 | 0 | 0 | 0 | 0 | 0 | 773
0.04 | 0.11 | 1.9 | 0 | 0.02 | 0 | 0.34 | 0 | 0.09 | 0 | 0 | 0 | 0 | 0.009 | 743
0.06 | 0 | 1.7 | 0 | 0 | 0 | 0.5 | 0 | 0.1 | 0 | 0 | 0 | 0 | 0.02 | 710
0.07 | 0 | 2.79 | 0 | 0.046 | 0 | 0 | 0 | 0.18 | 0 | 0 | 0 | 0 | 0.005 | 707
0.17 | 0.3 | 1.48 | 0.075 | 0.028 | 0.035 | 0.02 | 0 | 0.15 | 0.04 | 0 | 0 | 0 | 0.018 | 673
0.09 | 0.28 | 0.94 | 2.54 | 0.029 | 0.1 | 0.64 | 0 | 0.04 | 0.07 | 0 | 0 | 0 | 0 | 725
0.09 | 0.57 | 0.59 | 0 | 0 | 2 | 0.56 | 0 | 0.37 | 0 | 0.18 | 0 | 0.41 | 0 | 718
0.09 | 0.32 | 1.01 | 1.49 | 0.055 | 0.52 | 0.52 | 0 | 0.05 | 0.25 | 0 | 0 | 0 | 0 | 726
0.11 | 0.31 | 0.85 | 1.3 | 0 | 0.51 | 0.48 | 0 | 0.03 | 0.27 | 0.077 | 0 | 0 | 0 | 752
0.12 | 0.37 | 0.73 | 0 | 0 | 5.75 | 0.55 | 0 | 0.24 | 0 | 0.16 | 0 | 0.26 | 0 | 677
0.12 | 0.68 | 0.55 | 0 | 0 | 2.05 | 0.55 | 0 | 0.32 | 0 | 0.08 | 0 | 0.32 | 0 | 673
0.14 | 0.54 | 0.53 | 0 | 0 | 1.43 | 0.54 | 0 | 0.03 | 0 | 0.004 | 0 | 0 | 0.002 | 673
0.17 | 0.54 | 0.84 | 0.05 | 0.031 | 0.89 | 0.4 | 0 | 0.01 | 0.07 | 0 | 0 | 0 | 0.008 | 733
0.15 | 0.59 | 3.06 | 0.04 | 0 | 0.14 | 0.46 | 0 | 0.09 | 0.09 | 0 | 0 | 0.7 | 0 | 618
0.26 | 0.3 | 1.67 | 0.03 | 0.013 | 0.05 | 0.11 | 0 | 0.06 | 0 | 0 | 0 | 0 | 0 | 655
0.38 | 0.29 | 0.78 | 0.14 | 0.022 | 0.99 | 0.08 | 0 | 0.06 | 0.2 | 0.021 | 0 | 0 | 0.01 | 624
0.4 | 0.27 | 0.75 | 0.13 | 0 | 0.96 | 0.07 | 0 | 0.06 | 0.2 | 0.035 | 0 | 0 | 0.01 | 634
0.32 | 0 | 0.51 | 3.02 | 0 | 1.37 | 0.48 | 0 | 0.18 | 0 | 0 | 0 | 0 | 0 | 606
0.32 | 0 | 0.72 | 1.7 | 0 | 0.82 | 0.31 | 0 | 0.17 | 0 | 0 | 0 | 0 | 0 | 606
0.33 | 0.16 | 0.39 | 3.6 | 0.009 | 1.09 | 0.72 | 0.013 | 0.12 | 0.09 | 0.002 | 0 | 0 | 0 | 565
0.38 | 0.26 | 0.46 | 0.45 | 0.01 | 2.94 | 0.45 | 0 | 0.12 | 0.05 | 0 | 0 | 0 | 0 | 592
0.21 | 0.97 | 0.48 | 2.92 | 0.01 | 0 | 0 | 0 | 1.09 | 0 | 0 | 0 | 0 | 0 | 601
0.2 | 0 | 0 | 0 | 0 | 12 | 1 | 0 | 0.3 | 0 | 0 | 0 | 0 | 0 | 561
0.2 | 0.36 | 0.48 | 0.13 | 0.036 | 12.8 | 0.03 | 0 | 0.05 | 0.01 | 0 | 0 | 0 | 0 | 562
0.2 | 0.33 | 0.51 | 0.49 | 0.01 | 11.8 | 1 | 0 | 0.31 | 0.03 | 0 | 0 | 0 | 0 | 573
0.75 | 0.22 | 0.31 | 0.2 | 0 | 4.25 | 0 | 0 | 1.45 | 0 | 0 | 0 | 17.65 | 0 | 434
0.87 | 0.27 | 0.32 | 0.11 | 0 | 3.99 | 0.8 | 0 | 2.52 | 0 | 0 | 0 | 11.91 | 0 | 427
0.92 | 0.35 | 0.31 | 0 | 0 | 4.1 | 4.9 | 0 | 1.88 | 0 | 0 | 0 | 6.2 | 0 | 422
1.06 | 0 | 0 | 0 | 0 | 4.43 | 0.44 | 0 | 2.32 | 0 | 0 | 3.92 | 10.32 | 0 | 428
1.12 | 0.24 | 0.48 | 0.2 | 0 | 14.55 | 4.01 | 0 | 1.25 | 0 | 0 | 0 | 0 | 0 | 485
0.14 | 0.43 | 1.5 | 0 | 0 | 0 | 0 | 0.023 | 0 | 0 | 0.14 | 0 | 0 | 0 | 713
0.15 | 0.39 | 1.49 | 0 | 0 | 0 | 0.5 | 0 | 0.16 | 0 | 0 | 0 | 0 | 0.14 | 693
0.15 | 0.26 | 1.52 | 0 | 0 | 0 | 0.54 | 0.01 | 0 | 0 | 0 | 0 | 0 | 0 | 693
0.09 | 0.3 | 1.61 | 0.017 | 0 | 0.021 | 0.008 | 0 | 0.041 | 0.008 | 0.014 | 0 | 0 | 0 | 733
0.15 | 0.31 | 0.98 | 0.05 | 0 | 0.62 | 0.51 | 0 | 0.08 | 0.35 | 0 | 0 | 0 | 0 | 703
0.11 | 0.63 | 0.55 | 0 | 0 | 1.95 | 0.58 | 0 | 0.33 | 0 | 0.12 | 0 | 0.39 | 0 | 733
0.16 | 0.32 | 1.41 | 1 | 0 | 0 | 0.35 | 0.026 | 0 | 0 | 0 | 0 | 0 | 0 | 683
0.085 | 0.25 | 0.47 | 2.78 | 0 | 1.1 | 0.24 | 0 | 0.08 | 0 | 0 | 0 | 0 | 0 | 723
0.1 | 0.28 | 0.47 | 2.34 | 0 | 1.32 | 0 | 0 | 0 | 0.87 | 0.046 | 0 | 0 | 0 | 673
0.11 | 0.22 | 0.52 | 4.93 | 0 | 0.49 | 0.53 | 0 | 0.07 | 0 | 0 | 0 | 0 | 0 | 673
0.13 | 0.25 | 0.46 | 0 | 0 | 2.72 | 1.01 | 0 | 0.007 | 0 | 0 | 0 | 0 | 0 | 713
0.13 | 0.32 | 1.3 | 0 | 0 | 0 | 0 | 0.048 | 0 | 0 | 0 | 0 | 0 | 0 | 713
0.11 | 0.29 | 0.38 | 0.4 | 0 | 0.5 | 0 | 0 | 0 | 0.35 | 0 | 0 | 0 | 0 | 733
0.075 | 0.3 | 0.53 | 0 | 0 | 0 | 0 | 0 | 0 | 0.29 | 0.019 | 0 | 0 | 0 | 773
0.1 | 0.3 | 0.5 | 0 | 0.64 | 0.96 | 0.26 | 0 | 0 | 0 | 0 | 0 | 0 | 0 | 713
0.11 | 0.41 | 0.35 | 0 | 0.46 | 2.46 | 0.38 | 0 | 0.13 | 0 | 0 | 0 | 0 | 0 | 713
0.31 | 0.15 | 0.52 | 0 | 0 | 0.86 | 0.19 | 0 | 0 | 0 | 0 | 0 | 0 | 0 | 643
0.44 | 0.32 | 0.64 | 1.66 | 0 | 0.82 | 0.2 | 0 | 0 | 0 | 0 | 0 | 0 | 0 | 573
0.41 | 0.26 | 0.99 | 0 | 0 | 1.06 | 0.16 | 0 | 0 | 0 | 0 | 0 | 0 | 0 | 593
0.29 | 1.15 | 1.17 | 0 | 0 | 0 | 0 | 0 | 0 | 0 | 0 | 0 | 0 | 0 | 653
0.16 | 0.78 | 1.2 | 0 | 0 | 0 | 0 | 0 | 0 | 0 | 0 | 0 | 0 | 0 | 653
0.18 | 0.25 | 0.5 | 0 | 0 | 0 | 0 | 0 | 0 | 0 | 0 | 0 | 0 | 0 | 713
0.16 | 0.36 | 1.53 | 0.006 | 0 | 0.003 | 0 | 0 | 0 | 0 | 0 | 0 | 0 | 0 | 693
0.07 | 0.37 | 1.09 | 0 | 0.0012 | 0 | 0 | 0 | 0.08 | 0 | 0.015 | 0 | 0 | 0.009 | 733
0.12 | 0.31 | 1.43 | 0.012 | 0.053 | 0.013 | 0.002 | 0.001 | 0 | 0 | 0.001 | 0 | 0 | 0 | 723
0.12 | 0.3 | 0.45 | 2.62 | 0 | 1.01 | 0.23 | 0 | 0.064 | 0 | 0 | 0 | 0 | 0 | 663
0.26 | 0.22 | 1.51 | 1.05 | 0.033 | 0.24 | 0.55 | 0 | 0 | 0 | 0 | 0 | 0 | 0 | 633
0.2 | 0.32 | 1.64 | 0 | 0 | 0 | 0 | 0 | 0.16 | 0 | 0 | 0 | 0 | 0.016 | 668
0.14 | 0.38 | 1.53 | 0.85 | 0.035 | 0.37 | 0.34 | 0 | 0.012 | 0 | 0 | 0 | 0 | 0 | 693
0.14 | 0.35 | 1.41 | 0 | 0 | 0 | 0.5 | 0 | 0.076 | 0 | 0 | 0 | 0 | 0 | 713
0.22 | 0.46 | 1.34 | 0.14 | 0 | 0.1 | 0.02 | 0 | 0 | 0.1 | 0 | 0 | 0 | 0 | 693
0.17 | 0.25 | 0.47 | 0 | 0 | 0 | 0 | 0 | 0 | 0 | 0 | 0 | 0 | 0 | 723
0.18 | 0.36 | 1.3 | 0 | 0 | 0 | 0 | 0 | 0.065 | 0.3 | 0 | 0 | 0 | 0 | 703
0.08 | 0.43 | 1.27 | 0 | 0 | 0 | 0 | 0 | 0.005 | 0 | 0 | 0 | 0 | 0 | 733
0.13 | 0.38 | 1.34 | 0 | 0.03 | 0 | 0 | 0.034 | 0 | 0 | 0.007 | 0 | 0 | 0 | 698
0.08 | 0 | 0 | 0 | 0 | 0 | 0 | 0 | 0 | 0 | 0 | 0 | 0 | 0 | 780
0.15 | 0 | 0 | 0 | 0 | 0 | 0 | 0 | 0 | 0 | 0 | 0 | 0 | 0 | 749
0.3 | 0 | 0 | 0 | 0 | 0 | 0 | 0 | 0 | 0 | 0 | 0 | 0 | 0 | 683
0.38 | 0 | 0 | 0 | 0 | 0 | 0 | 0 | 0 | 0 | 0 | 0 | 0 | 0 | 658
0.53 | 0 | 0 | 0 | 0 | 0 | 0 | 0 | 0 | 0 | 0 | 0 | 0 | 0 | 636
0.94 | 0 | 0 | 0 | 0 | 0 | 0 | 0 | 0 | 0 | 0 | 0 | 0 | 0 | 532
1.37 | 0 | 0 | 0 | 0 | 0 | 0 | 0 | 0 | 0 | 0 | 0 | 0 | 0 | 422
0.11 | 0 | 0.46 | 0 | 0 | 0 | 0 | 0 | 0 | 0 | 0 | 0 | 0 | 0 | 759
0.11 | 0.22 | 0.46 | 0 | 0 | 0 | 0 | 0 | 0 | 0 | 0 | 0 | 0 | 0 | 751
0.11 | 0.56 | 0.47 | 0 | 0 | 0 | 0 | 0 | 0 | 0 | 0 | 0 | 0 | 0 | 753
0.12 | 1.1 | 0.43 | 0 | 0 | 0 | 0 | 0 | 0 | 0 | 0 | 0 | 0 | 0 | 743
0.12 | 1.64 | 0.4 | 0 | 0 | 0 | 0 | 0 | 0 | 0 | 0 | 0 | 0 | 0 | 734
0.11 | 0.21 | 0 | 0 | 0 | 0 | 0 | 0 | 0 | 0 | 0 | 0 | 0 | 0 | 774
0.11 | 0.21 | 1.06 | 0 | 0 | 0 | 0 | 0 | 0 | 0 | 0 | 0 | 0 | 0 | 736
0.12 | 0.21 | 2.05 | 0 | 0 | 0 | 0 | 0 | 0 | 0 | 0 | 0 | 0 | 0 | 700
0.11 | 0 | 0 | 1.07 | 0 | 0 | 0 | 0 | 0 | 0 | 0 | 0 | 0 | 0 | 762
0.14 | 0 | 0 | 2.43 | 0 | 0 | 0 | 0 | 0 | 0 | 0 | 0 | 0 | 0 | 721
0.11 | 0 | 0 | 3.49 | 0 | 0 | 0 | 0 | 0 | 0 | 0 | 0 | 0 | 0 | 722
0.16 | 0 | 0 | 5.06 | 0 | 0 | 0 | 0 | 0 | 0 | 0 | 0 | 0 | 0 | 674
0.14 | 0 | 0 | 7.02 | 0 | 0 | 0 | 0 | 0 | 0 | 0 | 0 | 0 | 0 | 640
0.1 | 0 | 0 | 9.11 | 0 | 0 | 0 | 0 | 0 | 0 | 0 | 0 | 0 | 0 | 626
0.11 | 0.22 | 0.35 | 0 | 0 | 0.47 | 0 | 0 | 0 | 0 | 0 | 0 | 0 | 0 | 759
0.1 | 0.23 | 0.35 | 0 | 0 | 1 | 0 | 0 | 0 | 0 | 0 | 0 | 0 | 0 | 746
0.1 | 0.23 | 0.35 | 0 | 0 | 1.97 | 0 | 0 | 0 | 0 | 0 | 0 | 0 | 0 | 745
0.09 | 0.22 | 0.37 | 0 | 0 | 3.36 | 0 | 0 | 0 | 0 | 0 | 0 | 0 | 0 | 700
0.11 | 0.23 | 0.4 | 0 | 0 | 0 | 0 | 0 | 0 | 0.42 | 0 | 0 | 0 | 0 | 707
0.12 | 0.16 | 0.45 | 0 | 0 | 0 | 0.48 | 0 | 0 | 0 | 0 | 0 | 0 | 0 | 752
0.11 | 0.23 | 0.43 | 0 | 0 | 0 | 0.96 | 0 | 0 | 0 | 0 | 0 | 0 | 0 | 752
0.11 | 0.22 | 0.37 | 0 | 0 | 0 | 1.66 | 0 | 0 | 0 | 0 | 0 | 0 | 0 | 731
0.11 | 0.23 | 0.35 | 0 | 0 | 0 | 0 | 0 | 0 | 0 | 0.1 | 0 | 0 | 0 | 707
0.11 | 0.23 | 0.41 | 0 | 0 | 0 | 0 | 0 | 0.1 | 0 | 0 | 0 | 0 | 0 | 716
0.11 | 0.23 | 0.42 | 0 | 0 | 0 | 0 | 0.095 | 0 | 0 | 0 | 0 | 0 | 0 | 707
0.17 | 0.22 | 0.4 | 0 | 0 | 0 | 0 | 0.11 | 0 | 0 | 0 | 0 | 0 | 0 | 718
0.11 | 0.23 | 0.42 | 0 | 0.087 | 0 | 0 | 0 | 0 | 0 | 0 | 0 | 0 | 0 | 715
0.1 | 0.23 | 0.41 | 0 | 0 | 0 | 0 | 0 | 0 | 0 | 0 | 0 | 0 | 0 | 705
0.1 | 0.01 | 0.41 | 0.02 | 0.005 | 0.03 | 0 | 0 | 0 | 0.18 | 0 | 0 | 0 | 0 | 706
0.11 | 0.02 | 0.61 | 0.02 | 0.005 | 0.03 | 0 | 0 | 0 | 0.15 | 0 | 0 | 0 | 0 | 698
0.14 | 0.25 | 0.58 | 0 | 0 | 0 | 0 | 0 | 0 | 0 | 0 | 0 | 0 | 0 | 721
0.14 | 0.09 | 0.96 | 0.06 | 0.054 | 0.07 | 0 | 0 | 0 | 0.18 | 0 | 0 | 0 | 0 | 673
0.09 | 0.24 | 1.15 | 0 | 0 | 0 | 0 | 0 | 0 | 0 | 0 | 0 | 0 | 0 | 700
0.14 | 0.23 | 0.65 | 0.02 | 0.008 | 0.02 | 0 | 0 | 0 | 0.16 | 0 | 0 | 0 | 0 | 704
0.13 | 0.23 | 1.18 | 0.04 | 0.018 | 0.04 | 0 | 0 | 0 | 0.13 | 0 | 0 | 0 | 0 | 674
0.13 | 0.41 | 1.08 | 0.02 | 0.052 | 0.02 | 0 | 0 | 0 | 0.16 | 0 | 0 | 0 | 0 | 680
0.15 | 0.4 | 1.19 | 0.09 | 0 | 0 | 0 | 0 | 0 | 0 | 0 | 0 | 0 | 0 | 704
0.09 | 0.54 | 1.34 | 0.44 | 0 | 0.96 | 0 | 0 | 0 | 0.32 | 0 | 0 | 0 | 0 | 720
0.16 | 0.45 | 1.18 | 0.02 | 0.049 | 0.02 | 0 | 0 | 0 | 0.21 | 0 | 0 | 0 | 0 | 671
0.15 | 0.42 | 1.21 | 0.06 | 0.051 | 0.04 | 0 | 0 | 0 | 0.14 | 0 | 0 | 0 | 0 | 678
0.19 | 0.41 | 1.17 | 0 | 0 | 0.06 | 0 | 0 | 0 | 0 | 0 | 0 | 0 | 0 | 700
0.22 | 0.12 | 1.08 | 0 | 0 | 0 | 0 | 0 | 0 | 0 | 0.01 | 0 | 0 | 0 | 666
0.16 | 0.41 | 1.22 | 0.02 | 0 | 0 | 0 | 0 | 0 | 0.08 | 0 | 0 | 0 | 0 | 692
0.14 | 0.53 | 1.12 | 0.06 | 0.04 | 0.04 | 0 | 0 | 0 | 0.06 | 0 | 0 | 0 | 0 | 680
0.18 | 0.47 | 1.4 | 0.04 | 0.061 | 0.05 | 0 | 0 | 0 | 0 | 0 | 0 | 0 | 0 | 643
0.18 | 0.38 | 1.34 | 0 | 0 | 0 | 0 | 0 | 0 | 0 | 0 | 0 | 0 | 0 | 692
0.17 | 0.34 | 1.31 | 0 | 0 | 0 | 0 | 0 | 0 | 0 | 0 | 0 | 0 | 0 | 700
0.13 | 0.48 | 1.4 | 0.03 | 0.023 | 0.04 | 0 | 0 | 0 | 0.15 | 0 | 0 | 0 | 0 | 658
0.12 | 0.35 | 1.38 | 0.04 | 0.078 | 0.18 | 0 | 0.167 | 0 | 0 | 0 | 0 | 0 | 0 | 647
0.09 | 0.37 | 1.34 | 0.02 | 0 | 0 | 0 | 0 | 0.06 | 0.11 | 0 | 0 | 0 | 0 | 693
0.17 | 0.24 | 1.34 | 0.04 | 0.027 | 0.02 | 0 | 0 | 0 | 0.21 | 0 | 0 | 0 | 0 | 655
0.18 | 0.47 | 1.4 | 0.04 | 0.061 | 0.05 | 0 | 0 | 0 | 0.17 | 0 | 0 | 0 | 0 | 643
0.19 | 0.04 | 1 | 0.02 | 0 | 0.62 | 0 | 0 | 0 | 0 | 0 | 0 | 0 | 0 | 705
0.16 | 0.51 | 1.1 | 0.04 | 0.047 | 0.06 | 0.01 | 0 | 0.011 | 0 | 0 | 0 | 0 | 0 | 679
0.16 | 0.45 | 1.12 | 0.04 | 0.017 | 0.06 | 0.02 | 0 | 0.011 | 0 | 0 | 0 | 0 | 0 | 700
0.11 | 0.42 | 1.12 | 0.47 | 0.047 | 0.27 | 0.16 | 0 | 0.13 | 0.07 | 0.015 | 0 | 0 | 0 | 675
0.16 | 0.43 | 1.31 | 0.04 | 0.05 | 0.06 | 0.02 | 0 | 0.017 | 0 | 0 | 0 | 0 | 0 | 692
0.16 | 0.46 | 1.35 | 0 | 0.02 | 0 | 0 | 0 | 0 | 0.15 | 0 | 0 | 0 | 0 | 672
0.19 | 0.23 | 1.25 | 0.66 | 0 | 0.07 | 0.54 | 0 | 0 | 0 | 0 | 0 | 0 | 0 | 645
0.13 | 0.48 | 1.37 | 0 | 0.022 | 0.22 | 0 | 0 | 0.13 | 0 | 0 | 0 | 0 | 0 | 693
0.15 | 0.53 | 1.2 | 0.09 | 0.08 | 0.03 | 0 | 0 | 0 | 0 | 0 | 0 | 0 | 0 | 664
0.21 | 0.48 | 1.19 | 0.06 | 0.1 | 0.05 | 0.01 | 0 | 0.009 | 0 | 0 | 0 | 0 | 0 | 671
0.11 | 0.17 | 1.24 | 0.21 | 0.029 | 0.18 | 0.15 | 0 | 0 | 0 | 0 | 0 | 0 | 0 | 717
0.12 | 0.45 | 1.17 | 0 | 0 | 0.32 | 0.25 | 0 | 0.14 | 0 | 0 | 0 | 0 | 0 | 679
0.07 | 0.2 | 0.75 | 0.43 | 0.01 | 0.51 | 0.11 | 0 | 0.08 | 0.21 | 0 | 0 | 0 | 0 | 688
0.15 | 0.35 | 1.28 | 0.47 | 0 | 0.08 | 0.21 | 0 | 0.1 | 0 | 0 | 0 | 0 | 0 | 700
0.2 | 0.4 | 1.12 | 0.05 | 0.048 | 0.09 | 0.01 | 0 | 0.009 | 0 | 0 | 0 | 0 | 0 | 660
0.15 | 0.26 | 1.02 | 0.6 | 0 | 0.1 | 0.37 | 0 | 0.08 | 0 | 0 | 0 | 0 | 0 | 700
0.11 | 0.37 | 1.34 | 0.47 | 0.017 | 0.27 | 0 | 0 | 0.1 | 0 | 0 | 0 | 0 | 0 | 667
0.11 | 0.48 | 1.2 | 0.08 | 0.001 | 0.05 | 0 | 0 | 0 | 0 | 0 | 0 | 0 | 0 | 671
0.17 | 0.38 | 1.31 | 0.04 | 0 | 0 | 0.01 | 0 | 0.04 | 0.11 | 0 | 0 | 0 | 0 | 672
0.14 | 0.26 | 1.28 | 0.86 | 0 | 0.5 | 0.46 | 0 | 0 | 0 | 0 | 0 | 0 | 0 | 685
0.18 | 0.4 | 1.16 | 0 | 0 | 0.08 | 0 | 0 | 0.12 | 0 | 0 | 0 | 0 | 0 | 698
0.07 | 0.5 | 1.49 | 0.5 | 0 | 0.12 | 0.3 | 0 | 0 | 0 | 0 | 0 | 0 | 0 | 700
0.08 | 0.41 | 1.45 | 0.49 | 0 | 0.29 | 0.39 | 0.15 | 0 | 0 | 0 | 0 | 0 | 0 | 694
0.13 | 0.47 | 1.44 | 0.1 | 0 | 0.19 | 0 | 0.15 | 0 | 0 | 0 | 0 | 0 | 0 | 671
0.07 | 0.49 | 1.49 | 0.57 | 0 | 0.12 | 0.28 | 0 | 0 | 0 | 0 | 0 | 0 | 0 | 708
0.15 | 0.28 | 0.92 | 0.08 | 0 | 0.04 | 0.46 | 0 | 0.04 | 0 | 0 | 0 | 0 | 0 | 700
0.13 | 0.45 | 1.08 | 0.05 | 0.019 | 0.32 | 0 | 0 | 0.15 | 0 | 0 | 0 | 0 | 0 | 731
0.13 | 0.46 | 1.22 | 0.08 | 0 | 0 | 0 | 0 | 0.1 | 0 | 0 | 0 | 0 | 0 | 704
0.06 | 0 | 0.3 | 0 | 0 | 0 | 0 | 0 | 0 | 0 | 0 | 0 | 0 | 0 | 766
0.3 | 0.2 | 0.7 | 0 | 0 | 0 | 0 | 0 | 0 | 0 | 0 | 0 | 0 | 0 | 666
0.44 | 0.28 | 0.81 | 0 | 0 | 0.14 | 0.04 | 0 | 0 | 0.12 | 0 | 0 | 0 | 0 | 593
0.51 | 0.75 | 0.3 | 0 | 0 | 0 | 0 | 0 | 0 | 0 | 0 | 0 | 0 | 0 | 613
0.56 | 0.75 | 0.3 | 0 | 0 | 0 | 0 | 0 | 0 | 0 | 0 | 0 | 0 | 0 | 591
0.6 | 0.2 | 0.72 | 0.2 | 0 | 0.17 | 0.03 | 0 | 0 | 0.12 | 0 | 0 | 0 | 0 | 545
0.61 | 0.75 | 0.3 | 0 | 0 | 0 | 0 | 0 | 0 | 0 | 0 | 0 | 0 | 0 | 575.5
0.86 | 0.2 | 0.6 | 0 | 0 | 0 | 0 | 0 | 0 | 0 | 0 | 0 | 0 | 0 | 486.5
0.96 | 0.2 | 0.6 | 0 | 0 | 0 | 0 | 0 | 0 | 0 | 0 | 0 | 0 | 0 | 467.5
0.15 | 0.25 | 1.4 | 0 | 0 | 0 | 0 | 0 | 0 | 0 | 0 | 0 | 0 | 0 | 685
0.3 | 0.15 | 1.8 | 0 | 0 | 0 | 0 | 0 | 0 | 0 | 0 | 0 | 0 | 0 | 623
0.3 | 0.2 | 1.55 | 0 | 0 | 0 | 0.28 | 0 | 0 | 0 | 0 | 0 | 0 | 0 | 629
0.22 | 0.21 | 1.1 | 0.18 | 0 | 0.6 | 0.02 | 0 | 0.08 | 0.3 | 0 | 0 | 0 | 0 | 693
0.54 | 1.9 | 0.85 | 0.16 | 0 | 0 | 0 | 0 | 0 | 0 | 0 | 0 | 0 | 0 | 560
0.45 | 3.4 | 0.6 | 0 | 0 | 8.5 | 0 | 0 | 0 | 0 | 0 | 0 | 0 | 0 | 450
0.6 | 1.9 | 0.85 | 0 | 0 | 0.3 | 0.25 | 0 | 0 | 0 | 0 | 0 | 0 | 0 | 523.5
0.24 | 0.3 | 0.9 | 0 | 0 | 0 | 0.23 | 0 | 0 | 0 | 0 | 0 | 0 | 0 | 680.5
0.32 | 0.3 | 0.8 | 0 | 0 | 0 | 0.26 | 0 | 0 | 0 | 0 | 0 | 0 | 0 | 647
0.4 | 0.3 | 0.8 | 0 | 0 | 0 | 0.26 | 0 | 0 | 0 | 0 | 0 | 0 | 0 | 603
0.22 | 0.25 | 0.6 | 0 | 0 | 0 | 0.5 | 0 | 0 | 0 | 0 | 0 | 0 | 0 | 683
0.38 | 0.3 | 0.8 | 0 | 0 | 0 | 0.53 | 0 | 0 | 0 | 0 | 0 | 0 | 0 | 600
0.16 | 0.25 | 0.6 | 1.5 | 0 | 0.2 | 0.05 | 0 | 0 | 0 | 0 | 0 | 0 | 0 | 647
0.3 | 0.32 | 0.51 | 3.03 | 0.032 | 0.07 | 0 | 0 | 0 | 0 | 0.01 | 0 | 0 | 0 | 613
0.32 | 0.2 | 0.57 | 3 | 0 | 1.15 | 0 | 0 | 0 | 0 | 0 | 0 | 0 | 0 | 583
0.3 | 0.2 | 0.5 | 4.1 | 0 | 1.25 | 0 | 0 | 0 | 0 | 0 | 0 | 0 | 0 | 573
0.3 | 0.25 | 0.8 | 0.55 | 0 | 0.5 | 0.2 | 0 | 0 | 0 | 0 | 0 | 0 | 0 | 626
0.48 | 0.34 | 0.75 | 0.6 | 0 | 0.58 | 0.2 | 0 | 0 | 0 | 0 | 0 | 0 | 0 | 583
0.6 | 0.25 | 0.85 | 0.55 | 0 | 0.5 | 0.2 | 0 | 0 | 0 | 0 | 0 | 0 | 0 | 513.5
0.4 | 0.25 | 0.6 | 1.5 | 0 | 1.2 | 0.15 | 0 | 0 | 0 | 0 | 0 | 0 | 0 | 586
0.4 | 0.25 | 0.6 | 1.5 | 0 | 1.2 | 0.3 | 0 | 0 | 0 | 0 | 0 | 0 | 0 | 573
0.17 | 0.2 | 0.6 | 2 | 0 | 1.55 | 0.2 | 0 | 0 | 0 | 0 | 0 | 0 | 0 | 675
0.3 | 0.25 | 0.48 | 2 | 0 | 2 | 0.4 | 0 | 0 | 0 | 0 | 0 | 0 | 0 | 613
0.31 | 0.25 | 0.6 | 2.55 | 0 | 0.65 | 0.55 | 0 | 0 | 0 | 0 | 0 | 0 | 0 | 603
0.3 | 0.25 | 0.6 | 4.1 | 0 | 1.25 | 0.3 | 0 | 0 | 0 | 0 | 0 | 0 | 0 | 576
0.59 | 0.25 | 0.6 | 0.2 | 0 | 0.65 | 0 | 0 | 0 | 0 | 0 | 0 | 0 | 0 | 530
0.2 | 0.3 | 0.75 | 0 | 0 | 0.95 | 0 | 0 | 0 | 0 | 0 | 0 | 0 | 0 | 686
0.3 | 0.2 | 0.7 | 0 | 0 | 1.05 | 0 | 0 | 0 | 0 | 0 | 0 | 0 | 0 | 640
0.12 | 0.4 | 0.5 | 0.2 | 0 | 12.5 | 0 | 0 | 0 | 0 | 0 | 0 | 0 | 0 | 606
0.17 | 0.38 | 0.4 | 0.2 | 0 | 12.5 | 0 | 0 | 0 | 0 | 0 | 0 | 0 | 0 | 598
0.24 | 0.37 | 0.27 | 0.32 | 0 | 13.3 | 0.06 | 0 | 0 | 0 | 0 | 0 | 0 | 0 | 578
0.2 | 0.25 | 0.7 | 0.65 | 0 | 12 | 1 | 0 | 0.3 | 0 | 0 | 0 | 0 | 0 | 543
0.14 | 0.25 | 0.55 | 0 | 0 | 0.6 | 0.55 | 0 | 0 | 0 | 0 | 0 | 0 | 0 | 691
0.12 | 0.3 | 0.45 | 0.16 | 0 | 0.85 | 0.6 | 0 | 0 | 0 | 0 | 0 | 0 | 0 | 739
0.27 | 0.13 | 0.6 | 0.19 | 0 | 0.74 | 0.55 | 0 | 0 | 0 | 0 | 0 | 0 | 0 | 698
0.6 | 0.25 | 0.85 | 0 | 0 | 0.8 | 0.3 | 0 | 0 | 0 | 0 | 0 | 0 | 0 | 522.5
0.3 | 0.25 | 0.5 | 0 | 0 | 1 | 0.2 | 0 | 0 | 0 | 0 | 0 | 0 | 0 | 652
0.4 | 0.2 | 0.85 | 0 | 0 | 1.05 | 0.3 | 0 | 0 | 0 | 0 | 0 | 0 | 0 | 606
0.15 | 0.3 | 0.6 | 0 | 0 | 1.25 | 0.5 | 0 | 0 | 0 | 0 | 0 | 0 | 0 | 699
0.32 | 0.25 | 0.55 | 0.3 | 0 | 3.05 | 0.4 | 0 | 0 | 0 | 0 | 0 | 0 | 0 | 614
0.17 | 0.14 | 0.6 | 0 | 0 | 3.25 | 0.55 | 0 | 0 | 0 | 0 | 0 | 0 | 0 | 673
0.26 | 0.14 | 0.6 | 0 | 0 | 3.25 | 0.55 | 0 | 0 | 0 | 0 | 0 | 0 | 0 | 633
0.12 | 0.3 | 0.7 | 0 | 0 | 9 | 1 | 0 | 0 | 0 | 0 | 0 | 0 | 0 | 603
0.12 | 0.25 | 0.55 | 0.15 | 0 | 0.4 | 0.6 | 0 | 0.25 | 0 | 0 | 0 | 0 | 0 | 694
0.22 | 0.3 | 0.6 | 0.13 | 0 | 1.15 | 0.6 | 0 | 0.22 | 0 | 0 | 0 | 0 | 0 | 706
0.3 | 0.25 | 0.6 | 0.3 | 0 | 2.5 | 0.2 | 0 | 0.18 | 0 | 0 | 0 | 0 | 0 | 628
0.39 | 0.15 | 0.6 | 0 | 0 | 3.25 | 0.95 | 0 | 0.2 | 0 | 0 | 0 | 0 | 0 | 576
0.33 | 0.3 | 0.65 | 0 | 1 | 1.15 | 0.2 | 0 | 0 | 0 | 0 | 0 | 0 | 0 | 623
0.31 | 0.3 | 0.55 | 0 | 1.1 | 1.6 | 0.2 | 0 | 0 | 0 | 0 | 0 | 0 | 0 | 630
0.39 | 0.3 | 0.55 | 0 | 1.1 | 1.6 | 0.2 | 0 | 0 | 0 | 0 | 0 | 0 | 0 | 600
0.42 | 0.3 | 0.65 | 0 | 1 | 1.65 | 0.33 | 0 | 0 | 0 | 0 | 0 | 0 | 0 | 590
0.35 | 0.23 | 0.656 | 0.23 | 0 | 1.11 | 0.05 | 0 | 0.01 | 0.18 | 0 | 0 | 0 | 0 | 633
0.44 | 0.22 | 0.8 | 0.26 | 0 | 1.04 | 0.04 | 0 | 0.01 | 0.17 | 0 | 0 | 0 | 0 | 628
0.13 | 0.31 | 0.51 | 1.55 | 0.01 | 1.5 | 0.06 | 0 | 0.01 | 0 | 0 | 0 | 0 | 0 | 713
0.13 | 0.26 | 0.46 | 3.69 | 0.012 | 0.78 | 0.04 | 0 | 0 | 0.16 | 0 | 0 | 0 | 0 | 693
0.22 | 0.25 | 0.64 | 0.33 | 0 | 0.97 | 0.23 | 0 | 0.01 | 0.16 | 0 | 0 | 0 | 0 | 673
0.3 | 0.22 | 0.64 | 0.11 | 0 | 1.01 | 0.24 | 0 | 0.01 | 0.19 | 0 | 0 | 0 | 0 | 658
0.38 | 0.23 | 0.64 | 0.08 | 0 | 0.99 | 0.16 | 0 | 0.01 | 0.17 | 0 | 0 | 0 | 0 | 633
0.5 | 0.32 | 0.8 | 0.11 | 0 | 1.04 | 0.24 | 0 | 0.01 | 0.17 | 0 | 0 | 0 | 0 | 563
0.27 | 0.2 | 0.67 | 0.11 | 0.034 | 0.5 | 0.45 | 0 | 0 | 0 | 0 | 0 | 0 | 0.005 | 683
0.21 | 0.4 | 1.52 | 0.07 | 0.043 | 0 | 0 | 0 | 0.13 | 0 | 0 | 0 | 0 | 0.019 | 683
0.17 | 0.55 | 1.45 | 0.74 | 0.055 | 0 | 0 | 0 | 0 | 0 | 0.18 | 0 | 0 | 0 | 693
1.03 | 0.28 | 0.97 | 0.13 | 0 | 1.05 | 0.03 | 0 | 0 | 0.25 | 0 | 0 | 1.15 | 0 | 428
0.3 | 0.24 | 0.46 | 2.06 | 0 | 1.44 | 0.37 | 0 | 0.01 | 0.2 | 0 | 0 | 0 | 0 | 623
0.2 | 0.15 | 0.62 | 1.58 | 0.015 | 0.47 | 0.48 | 0 | 0 | 0 | 0 | 0 | 0 | 0 | 688
0.39 | 0.94 | 0.48 | 0.04 | 0 | 5.53 | 0.87 | 0 | 0.48 | 0.2 | 0 | 0 | 0 | 0 | 548
0.12 | 0.4 | 1.28 | 0.62 | 0.024 | 0 | 0 | 0 | 0.15 | 0.67 | 0 | 0 | 0 | 0 | 748
0.12 | 0.4 | 1.28 | 0.62 | 0.021 | 0 | 0 | 0 | 0 | 0.67 | 0.18 | 0 | 0 | 0 | 748
2.19 | 0.26 | 0.32 | 0.08 | 0 | 11.75 | 0.12 | 0 | 0.08 | 0.12 | 0 | 0 | 0.84 | 0 | 453
0.35 | 0.31 | 0.69 | 0.31 | 0 | 0.12 | 0.04 | 0 | 0 | 0.14 | 0 | 0 | 0 | 0 | 628
0.36 | 0.27 | 0.66 | 0.02 | 0.06 | 0.21 | 0.02 | 0 | 0 | 0.22 | 0 | 0 | 0 | 0 | 633
0.45 | 0.27 | 0.52 | 0.12 | 0 | 0.05 | 0.01 | 0 | 0 | 0.13 | 0 | 0 | 0 | 0 | 618
0.44 | 0.26 | 0.72 | 0.09 | 0 | 0.16 | 0.02 | 0 | 0 | 0 | 0 | 0 | 0 | 0 | 603
0.53 | 0.35 | 0.7 | 0.24 | 0 | 0.09 | 0.1 | 0 | 0.03 | 0.52 | 0 | 0 | 0 | 0 | 583
0.75 | 0.24 | 0.75 | 0.43 | 0 | 0.06 | 0.1 | 0 | 0.03 | 0.56 | 0 | 0 | 0 | 0 | 513
0.72 | 0.34 | 0.72 | 0 | 0 | 0 | 0 | 0 | 0 | 0 | 0 | 0 | 0 | 0 | 518
0.55 | 1.68 | 0.61 | 0.19 | 0 | 0.05 | 0.01 | 0 | 0 | 0.2 | 0.05 | 0 | 0 | 0 | 558
0.55 | 1.68 | 0.61 | 0.19 | 0 | 0.05 | 0.01 | 0 | 0 | 0.2 | 0 | 0 | 0 | 0 | 556
0.33 | 0.3 | 1.12 | 0.24 | 0.01 | 0.11 | 0.04 | 0 | 0 | 0.19 | 0 | 0 | 0 | 0 | 628
0.47 | 0.36 | 1.37 | 0.02 | 0 | 0.15 | 0 | 0 | 0 | 0.19 | 0 | 0 | 0 | 0 | 573
0.24 | 0.2 | 1.58 | 0.2 | 0 | 0.24 | 0.02 | 0 | 0 | 0.12 | 0 | 0.018 | 0 | 0 | 638
0.11 | 0.22 | 0.44 | 3.47 | 0.007 | 0.1 | 0.04 | 0 | 0 | 0.15 | 0 | 0 | 0 | 0 | 708
0.1 | 0.33 | 0.46 | 5 | 0 | 0.23 | 0.04 | 0 | 0 | 0.14 | 0 | 0 | 0 | 0 | 683
0.09 | 0.27 | 0.51 | 9 | 0.012 | 0.05 | 0.03 | 0 | 0 | 0.13 | 0 | 0 | 0 | 0 | 618
0.32 | 0.3 | 0.76 | 0.26 | 0 | 1.08 | 0.02 | 0 | 0 | 0.17 | 0 | 0 | 0 | 0 | 623
0.38 | 0.26 | 0.74 | 0.26 | 0 | 0.9 | 0.04 | 0 | 0 | 0.17 | 0 | 0 | 0 | 0 | 598
0.44 | 0.31 | 0.8 | 0.46 | 0 | 0.96 | 0.05 | 0 | 0 | 0.18 | 0 | 0 | 0 | 0 | 583
0.42 | 0.44 | 0.16 | 0.27 | 0 | 13.4 | 0 | 0 | 0 | 0.08 | 0 | 0 | 0 | 0 | 478
0.55 | 1.52 | 0.88 | 0.07 | 0 | 0.74 | 0.01 | 0 | 0 | 0.03 | 0 | 0 | 0 | 0 | 538
0.38 | 0.21 | 0.41 | 0.03 | 0 | 1.29 | 0.1 | 0 | 0.12 | 0.05 | 0 | 0 | 0 | 0 | 613
0.53 | 0.27 | 0.81 | 0.07 | 0 | 1.09 | 0.01 | 0 | 0.1 | 0.11 | 0 | 0 | 0 | 0 | 558
0.5 | 0.4 | 0.78 | 0.48 | 0 | 0.52 | 0.03 | 0 | 0 | 0.12 | 0 | 0 | 0 | 0 | 573
0.41 | 0.24 | 0.55 | 0.93 | 0 | 0.8 | 0.06 | 0 | 0.01 | 0.1 | 0 | 0 | 0 | 0 | 593
0.11 | 0.3 | 0.5 | 1.59 | 0 | 0.64 | 0.1 | 0 | 0.03 | 0.31 | 0 | 0 | 0 | 0 | 677
0.15 | 0.3 | 0.55 | 1.38 | 0 | 0.82 | 0.09 | 0 | 0 | 0.11 | 0 | 0 | 0 | 0 | 668
0.19 | 0.3 | 0.55 | 1.52 | 0 | 0.81 | 0.1 | 0 | 0.03 | 0.2 | 0 | 0 | 0 | 0 | 648
0.12 | 0.29 | 0.51 | 2.69 | 0 | 0.7 | 0.06 | 0 | 0 | 0.18 | 0 | 0 | 0 | 0 | 653
0.36 | 0.32 | 0.53 | 3.74 | 0 | 1.86 | 0.06 | 0 | 0 | 0.13 | 0.002 | 0 | 0 | 0 | 538
0.32 | 0.2 | 0.3 | 2.95 | 0 | 0.69 | 0.1 | 0 | 0.03 | 0.31 | 0 | 0 | 0.06 | 0 | 593
0.52 | 0.4 | 0.6 | 0.17 | 0 | 1 | 0.22 | 0 | 0.05 | 0.38 | 0 | 0 | 0 | 0 | 563
0.17 | 0.23 | 0.8 | 0.21 | 0 | 1.06 | 0.24 | 0 | 0.006 | 0.18 | 0.032 | 0 | 0 | 0 | 658
0.15 | 0.28 | 0.86 | 0.14 | 0 | 0.84 | 0.2 | 0 | 0 | 0 | 0 | 0 | 0 | 0 | 675
0.25 | 0.21 | 0.68 | 0.19 | 0 | 1.1 | 0.22 | 0 | 0 | 0.16 | 0 | 0 | 0 | 0 | 638
0.37 | 0.3 | 0.79 | 0.17 | 0 | 1 | 0.18 | 0 | 0 | 0.1 | 0 | 0 | 0 | 0 | 608
0.36 | 0.28 | 0.77 | 0.16 | 0 | 0.96 | 0.28 | 0 | 0 | 0 | 0 | 0 | 0 | 0 | 623
0.3 | 0.29 | 0.63 | 0.17 | 0 | 2.99 | 0.43 | 0 | 0 | 0.13 | 0 | 0 | 0 | 0 | 598
0.43 | 1.38 | 0.95 | 0.03 | 0 | 1.06 | 0.1 | 0 | 0.035 | 0.05 | 0 | 0 | 0 | 0 | 570
0.45 | 1.31 | 0.55 | 0.21 | 0 | 0.6 | 0.22 | 0 | 0.05 | 0.27 | 0 | 0 | 0 | 0 | 583
0.45 | 1.34 | 1.5 | 0.03 | 0 | 0.03 | 0.01 | 0 | 0.04 | 0.09 | 0 | 0 | 0 | 0 | 573
0.15 | 0.26 | 0.53 | 0.11 | 0 | 1.04 | 1.05 | 0 | 0.25 | 0.15 | 0 | 0 | 0 | 0 | 673
0.26 | 0.49 | 0.58 | 0.18 | 0 | 1.65 | 0.84 | 0 | 0.38 | 0.07 | 0 | 0 | 0 | 0 | 653
0.41 | 0.66 | 0.45 | 0 | 0 | 4.9 | 1.07 | 0 | 0.35 | 0.09 | 0 | 0 | 0 | 0 | 553
0.28 | 0.29 | 0.7 | 0.43 | 0 | 0.7 | 0.2 | 0 | 0 | 0.2 | 0 | 0 | 0 | 0 | 638
0.21 | 0.31 | 0.88 | 0.65 | 0 | 0.57 | 0.26 | 0 | 0 | 0.15 | 0 | 0 | 0 | 0 | 673
0.4 | 0.33 | 0.8 | 0.58 | 0 | 0.56 | 0.28 | 0 | 0 | 0.1 | 0 | 0 | 0 | 0 | 598
0.33 | 0.24 | 0.72 | 1.22 | 0 | 0.54 | 0.17 | 0 | 0 | 0.22 | 0 | 0 | 0 | 0 | 613
0.49 | 0.26 | 0.57 | 1.62 | 0 | 0.83 | 0.24 | 0 | 0 | 0.13 | 0 | 0 | 0 | 0 | 538
0.29 | 0.24 | 0.78 | 1.62 | 0 | 1.49 | 0.44 | 0 | 0 | 0.16 | 0.01 | 0 | 0 | 0 | 593
0.17 | 0.25 | 0.63 | 2.02 | 0.01 | 0.38 | 0.13 | 0 | 0 | 0.07 | 0 | 0 | 0 | 0 | 658
0.17 | 0.25 | 1.23 | 2.45 | 0.042 | 0.94 | 0.4 | 0 | 0 | 0 | 0 | 0 | 0 | 0.012 | 673
0.57 | 0.31 | 0.65 | 2.35 | 0 | 0.75 | 0.41 | 0 | 0 | 0.13 | 0 | 0 | 0 | 0 | 518
0.31 | 0.3 | 0.67 | 0.94 | 0 | 3 | 0.51 | 0 | 0 | 0.19 | 0 | 0 | 0 | 0 | 593
0.16 | 0.2 | 0.46 | 3.02 | 0 | 1.02 | 0.26 | 0 | 0 | 0.12 | 0 | 0 | 0 | 0 | 628
0.3 | 0.27 | 0.56 | 1.75 | 0 | 1.85 | 0.49 | 0 | 0 | 0 | 0 | 0 | 0 | 0 | 553
0.32 | 0.27 | 0.35 | 2.1 | 0 | 2.3 | 0.64 | 0 | 0 | 0.19 | 0 | 0 | 0 | 0 | 573
0.3 | 0.3 | 0.4 | 3.2 | 0 | 0.86 | 0.4 | 0 | 0 | 0.17 | 0 | 0 | 0 | 0 | 593
0.42 | 0.32 | 0.4 | 4.34 | 0 | 1.56 | 0.44 | 0 | 0 | 0.05 | 0 | 0 | 0 | 0 | 528
0.2 | 0.32 | 0.63 | 3.85 | 0 | 0.25 | 0.94 | 0 | 0 | 0.17 | 0 | 0 | 0 | 0 | 628
0.4 | 0.53 | 0.56 | 0.21 | 1.1 | 1.65 | 0.23 | 0 | 0 | 0.15 | 0 | 0 | 0 | 0 | 593
0.16 | 1.14 | 0.49 | 0.25 | 0 | 1.22 | 1.05 | 0 | 0.46 | 0.19 | 0.03 | 0 | 0 | 0 | 658
0.98 | 0.16 | 0.3 | 0.17 | 0 | 0.63 | 0.28 | 0 | 0.28 | 0.11 | 0 | 0 | 3.66 | 0 | 503
0.16 | 0.27 | 0.51 | 2.59 | 0 | 0.67 | 0.49 | 0 | 0.08 | 0.2 | 0 | 0 | 0 | 0 | 643
0.58 | 0.39 | 0.62 | 1.68 | 0 | 1.35 | 0.4 | 0 | 0.1 | 0.01 | 0 | 0 | 0 | 0 | 508
0.37 | 0.95 | 0.34 | 0.17 | 0 | 4.7 | 1.4 | 0 | 0.5 | 0.11 | 0 | 0 | 1.8 | 0 | 588
0.34 | 0.18 | 1.55 | 0.17 | 0 | 0.08 | 0.02 | 0 | 0 | 0 | 0 | 0 | 0 | 0 | 628
0.17 | 0.34 | 1.5 | 0 | 0.082 | 0 | 0 | 0 | 0.11 | 0 | 0 | 0 | 0 | 0.025 | 688
0.23 | 0.27 | 0.56 | 2.06 | 0 | 0.15 | 0.01 | 0 | 0 | 0.18 | 0 | 0 | 0 | 0 | 658
0.19 | 0.2 | 0.67 | 2 | 0 | 0.39 | 0.09 | 0 | 0 | 0.05 | 0 | 0 | 0 | 0 | 648
0.24 | 0.27 | 0.52 | 2.1 | 0 | 0.05 | 0.32 | 0 | 0 | 0.1 | 0 | 0 | 0 | 0 | 643
0.11 | 0.21 | 0.46 | 0 | 0.485 | 2.18 | 0.31 | 0 | 0 | 0 | 0 | 0 | 0 | 0 | 723
0.28 | 0.32 | 0.49 | 0.13 | 1.05 | 1.65 | 0.22 | 0 | 0 | 0 | 0 | 0 | 0 | 0 | 663
0.13 | 0.14 | 1.08 | 1.13 | 0 | 0.88 | 0.4 | 0 | 0 | 0 | 0 | 0 | 0 | 0 | 658
0.18 | 0.27 | 0.86 | 1.53 | 0 | 1.05 | 0.16 | 0 | 0 | 0.13 | 0 | 0 | 0 | 0 | 668
0.81 | 0.21 | 0.26 | 0 | 0 | 4.28 | 3.98 | 0 | 1.08 | 0 | 0 | 0 | 0 | 0 | 428
0.38 | 0.37 | 0.52 | 0.08 | 0 | 3.23 | 0.44 | 0 | 0.58 | 0 | 0 | 0 | 4.15 | 0 | 578
0.27 | 0.26 | 0.43 | 0.1 | 0 | 2.45 | 0.13 | 0 | 0.36 | 0 | 0 | 0 | 8.7 | 0 | 603
0.36 | 0.27 | 0.66 | 0.2 | 0.06 | 0.21 | 0.02 | 0 | 0 | 0.22 | 0 | 0 | 0 | 0 | 633
0.37 | 0.33 | 0.69 | 0.06 | 0 | 0.04 | 0.05 | 0 | 0 | 0 | 0 | 0 | 0 | 0.013 | 633
0.93 | 0.11 | 0.31 | 0.2 | 0 | 0.12 | 0.1 | 0 | 0.03 | 0.62 | 0 | 0 | 0 | 0 | 468
0.42 | 1.78 | 0.62 | 0.18 | 0 | 0.05 | 0.01 | 0 | 0.03 | 0.22 | 0 | 0 | 0 | 0 | 598
0.08 | 0.16 | 0.29 | 2.06 | 0 | 0.08 | 0.02 | 0 | 0 | 0.13 | 0 | 0 | 0 | 0 | 698
0.11 | 0.45 | 0.49 | 0.13 | 0 | 12 | 0.02 | 0 | 0.02 | 0.07 | 0 | 0 | 0 | 0 | 623
0.2 | 0.3 | 0.72 | 0.27 | 0 | 0.79 | 0.02 | 0 | 0 | 0.02 | 0 | 0 | 0 | 0 | 663
0.29 | 0.85 | 0.4 | 0.18 | 0 | 12.32 | 0.1 | 0 | 0.05 | 0.12 | 0 | 0 | 0 | 0 | 538
0.72 | 0.2 | 0.35 | 0.06 | 0 | 0.28 | 0 | 0 | 0 | 0.049 | 0 | 0 | 0 | 0 | 538
0.88 | 0.24 | 0.41 | 0.1 | 0 | 0.78 | 0.05 | 0 | 0 | 0.12 | 0 | 0 | 0 | 0 | 503
0.97 | 0.26 | 0.27 | 0.05 | 0 | 0.77 | 0.01 | 0 | 0 | 0.04 | 0 | 0 | 0 | 0 | 488
0.29 | 1.3 | 1.33 | 0.12 | 0 | 0 | 0 | 0 | 0 | 0.1 | 0 | 0 | 0 | 0 | 628
0.28 | 1.49 | 0.92 | 0.12 | 0 | 0.99 | 0 | 0 | 0 | 0.1 | 0 | 0 | 0 | 0 | 618
0.13 | 0.33 | 0.35 | 3.42 | 0 | 0.86 | 0.08 | 0 | 0 | 0.16 | 0 | 0 | 0 | 0 | 653
0.42 | 0.41 | 0.6 | 4.4 | 0.02 | 1.25 | 0.05 | 0 | 0 | 0.14 | 0 | 0 | 0 | 0 | 513
0.21 | 0.29 | 0.55 | 1.84 | 0 | 0.07 | 0.2 | 0 | 0 | 0.09 | 0 | 0 | 0 | 0 | 653
0.08 | 0.06 | 0.35 | 4.06 | 0 | 0.07 | 0.88 | 0 | 0 | 0.15 | 0 | 0 | 0 | 0 | 663
0.3 | 0.25 | 0.5 | 0.09 | 0 | 1.28 | 0 | 0 | 0.05 | 0.09 | 0 | 0 | 0 | 0 | 633
0.32 | 0.21 | 0.4 | 0.11 | 0 | 1.3 | 0.1 | 0 | 0.125 | 0.13 | 0 | 0 | 0 | 0 | 628
1.15 | 0.38 | 0.38 | 0.21 | 0 | 0.74 | 0.02 | 0 | 0 | 0.12 | 0 | 0 | 1.2 | 0 | 453
0.28 | 1.25 | 0.59 | 0.05 | 0 | 0.92 | 0.22 | 0 | 0 | 0.03 | 0 | 0 | 0 | 0 | 623
0.5 | 1.48 | 1.05 | 0.05 | 0 | 1.2 | 0.2 | 0 | 0 | 0.04 | 0 | 0 | 0 | 0 | 548
0.3 | 2.2 | 0.48 | 0.12 | 0 | 10.5 | 1 | 0 | 0.012 | 0.07 | 0 | 0 | 0 | 0 | 528
0.17 | 0.28 | 0.63 | 1.13 | 0 | 0.49 | 0.13 | 0 | 0 | 0.1 | 0 | 0 | 0 | 0 | 658
1.18 | 0.28 | 0.63 | 1.13 | 0 | 0.49 | 0.13 | 0 | 0 | 0.1 | 0 | 0 | 0 | 0 | 418
0.32 | 0.27 | 0.55 | 1.9 | 0 | 1.8 | 0.58 | 0 | 0 | 0 | 0 | 0 | 0 | 0 | 573
0.33 | 0.32 | 0.51 | 3.38 | 0 | 0.83 | 0.03 | 0 | 0 | 0.13 | 0 | 0 | 0 | 0 | 576
0.37 | 0.26 | 0.59 | 2.54 | 0 | 0.94 | 0.12 | 0 | 0 | 0.2 | 0 | 0 | 0 | 0 | 570
0.1 | 0.26 | 0.33 | 3.02 | 0 | 0.68 | 0.19 | 0 | 0 | 0.14 | 0 | 0 | 0 | 0 | 658
0.15 | 0.35 | 0.32 | 3.09 | 0 | 0.84 | 0.14 | 0 | 0 | 0.12 | 0 | 0 | 0 | 0 | 643
0.31 | 0.28 | 0.5 | 3.33 | 0 | 1.2 | 0.5 | 0 | 0.03 | 0.15 | 0 | 0 | 0.08 | 0 | 583
0.3 | 0.3 | 0.4 | 3.2 | 0 | 0.86 | 0.4 | 0 | 0 | 0 | 0 | 0 | 0 | 0 | 598
0.36 | 0.3 | 0.39 | 3.7 | 0 | 1.65 | 0.23 | 0 | 0 | 0.12 | 0 | 0 | 0 | 0 | 548
0.15 | 0.33 | 0.48 | 4.12 | 0 | 1 | 0.2 | 0 | 0 | 0.21 | 0 | 0 | 0 | 0 | 613
0.86 | 0.34 | 0.35 | 0.58 | 0 | 1.62 | 0.01 | 0 | 0.174 | 0.05 | 0 | 0 | 0 | 0 | 493
0.91 | 0.37 | 0.32 | 0 | 0 | 5.2 | 1.07 | 0 | 0.42 | 0.09 | 0 | 0 | 0 | 0 | 478
0.48 | 0.67 | 0.27 | 0.14 | 0 | 1.2 | 0.02 | 0 | 0.013 | 0.21 | 0 | 0 | 2.34 | 0 | 568
0.45 | 0.2 | 0.34 | 0.44 | 0 | 1.25 | 0.1 | 0 | 0.36 | 0.14 | 0 | 0 | 2.2 | 0 | 573
0.4 | 0.26 | 0.34 | 0.12 | 0 | 2.85 | 0.16 | 0 | 0.26 | 0.14 | 0 | 0 | 3.39 | 0 | 598
0.81 | 0.23 | 0.17 | 0.08 | 0 | 4.25 | 0.09 | 0 | 1.08 | 0 | 0 | 0.05 | 17.6 | 0 | 493
0.38 | 0.22 | 0.44 | 3.4 | 0 | 1.5 | 0.15 | 0 | 0.015 | 0.13 | 0 | 0 | 0 | 0 | 548
0.34 | 0.37 | 0.52 | 2.65 | 0 | 1.8 | 0.53 | 0 | 0.15 | 0.2 | 0 | 0 | 0 | 0 | 558
1.56 | 0.2 | 0.37 | 0.26 | 0 | 12.46 | 0.54 | 0 | 0.65 | 0.1 | 0 | 0 | 0.28 | 0 | 458
1.43 | 0.29 | 0.17 | 0.15 | 0 | 4.18 | 0.87 | 0 | 4.35 | 0 | 0 | 0 | 11 | 0 | 428
0.82 | 0.25 | 0.29 | 0.2 | 0 | 4.1 | 1.6 | 0 | 2.06 | 0 | 0 | 0 | 12.1 | 0 | 408
0.79 | 0.18 | 0.17 | 0.08 | 0 | 4 | 0.2 | 0 | 2.11 | 0 | 0 | 0.17 | 18.15 | 0 | 478
0.8 | 0.28 | 0.53 | 0 | 0 | 3.8 | 0 | 0 | 1.05 | 0 | 0 | 4.62 | 17.4 | 0 | 413
0.8 | 0.28 | 0.29 | 0 | 0 | 4.4 | 0.37 | 0 | 1.6 | 0 | 0 | 9.3 | 19.2 | 0 | 423
0.89 | 0.18 | 0.5 | 0 | 0 | 3.9 | 0 | 0 | 1.03 | 0 | 0 | 9.66 | 19.1 | 0 | 383
1.46 | 0.27 | 0.1 | 0 | 0 | 3.72 | 0.47 | 0 | 4.1 | 0.09 | 0 | 5 | 13.7 | 0 | 403
0.55 | 0.3 | 0.68 | 1.65 | 0 | 1 | 0.35 | 0 | 0.22 | 0.11 | 0 | 0 | 0.08 | 0 | 533
0.76 | 0.35 | 0.25 | 0 | 0 | 4.54 | 5.75 | 0 | 2.05 | 0 | 0 | 0.86 | 6.6 | 0 | 473
0.84 | 0.23 | 0.22 | 0 | 0 | 4.36 | 4.95 | 0 | 1.83 | 0 | 0 | 4.85 | 6.48 | 0 | 423
1.29 | 0.43 | 0.26 | 0 | 0 | 4.42 | 4.1 | 0 | 4 | 0 | 0 | 0.37 | 5.54 | 0 | 453
0.39 | 0 | 1.67 | 0.1 | 0 | 0 | 0 | 0 | 0 | 0 | 0 | 0 | 0 | 0 | 618
1.02 | 0 | 2.41 | 0 | 0 | 0 | 0 | 0 | 0 | 0 | 0 | 0 | 0 | 0 | 386
0.34 | 0.2 | 1.06 | 0.75 | 0 | 0.23 | 0.2 | 0 | 0 | 0 | 0 | 0 | 0 | 0 | 598
0.33 | 0.23 | 0.57 | 3.26 | 0 | 0.85 | 0.09 | 0 | 0 | 0 | 0 | 0 | 0 | 0 | 577
0.42 | 0 | 0.72 | 0.05 | 0 | 0.99 | 0.42 | 0 | 0 | 0 | 0 | 0 | 0 | 0 | 633
0.3 | 0.22 | 0.69 | 2.83 | 0.005 | 0.85 | 0.3 | 0 | 0.01 | 0.12 | 0 | 0 | 0 | 0.005 | 607
0.32 | 0.29 | 0.47 | 4.13 | 0 | 1.21 | 0.3 | 0 | 0.013 | 0.15 | 0 | 0 | 0.11 | 0 | 569
0.41 | 0.09 | 0.48 | 1.75 | 0 | 0.17 | 0.22 | 0 | 0 | 0 | 0 | 0 | 0 | 0 | 593
0.97 | 0.32 | 0.72 | 1.54 | 0.025 | 0.8 | 0.26 | 0 | 0.027 | 0.06 | 0 | 0 | 0 | 0.005 | 392
0.32 | 0 | 0.64 | 0.1 | 0 | 0 | 0 | 0 | 0 | 1.14 | 0 | 0 | 0 | 0 | 618
0.49 | 0.33 | 0.41 | 2.97 | 0 | 1.87 | 0 | 0 | 0 | 0 | 0 | 0 | 0 | 0 | 499
0.5 | 1 | 0.35 | 0.19 | 0 | 0.11 | 0.5 | 0 | 0 | 0 | 0 | 0 | 0 | 0 | 573
0.55 | 0 | 0.52 | 0 | 0 | 0 | 0 | 0 | 0 | 0 | 0 | 0 | 1.96 | 0 | 573
0.06 | 0 | 0.43 | 0 | 0 | 0 | 0 | 0 | 0 | 0 | 0 | 0 | 0 | 0 | 766
0.17 | 0 | 0.92 | 0 | 0 | 0 | 0 | 0 | 0 | 0 | 0 | 0 | 0 | 0 | 715
0.2 | 0 | 0.81 | 0 | 0 | 0 | 0 | 0 | 0 | 0 | 0 | 0 | 0 | 0 | 700
0.27 | 0 | 1.12 | 0 | 0 | 0 | 0 | 0 | 0 | 0 | 0 | 0 | 0 | 0 | 666
0.35 | 0 | 0.37 | 0 | 0 | 0 | 0 | 0 | 0 | 0 | 0 | 0 | 0 | 0 | 662
0.5 | 0 | 0.91 | 0 | 0 | 0 | 0 | 0 | 0 | 0 | 0 | 0 | 0 | 0 | 596
0.54 | 0 | 0.46 | 0 | 0 | 0 | 0 | 0 | 0 | 0 | 0 | 0 | 0 | 0 | 596
0.63 | 0 | 0.87 | 0 | 0 | 0 | 0 | 0 | 0 | 0 | 0 | 0 | 0 | 0 | 544
0.64 | 0 | 1.13 | 0 | 0 | 0 | 0 | 0 | 0 | 0 | 0 | 0 | 0 | 0 | 537
0.79 | 0 | 0.76 | 0 | 0 | 0 | 0 | 0 | 0 | 0 | 0 | 0 | 0 | 0 | 496
0.89 | 0 | 0.29 | 0 | 0 | 0 | 0 | 0 | 0 | 0 | 0 | 0 | 0 | 0 | 489
1.13 | 0 | 0.3 | 0 | 0 | 0 | 0 | 0 | 0 | 0 | 0 | 0 | 0 | 0 | 470
0.2 | 0 | 1.88 | 0 | 0 | 0 | 0 | 0 | 0 | 0 | 0 | 0 | 0 | 0 | 666
0.4 | 0 | 1.88 | 0 | 0 | 0 | 0 | 0 | 0 | 0 | 0 | 0 | 0 | 0 | 605
0.6 | 0 | 1.88 | 0 | 0 | 0 | 0 | 0 | 0 | 0 | 0 | 0 | 0 | 0 | 529
1 | 0 | 1.88 | 0 | 0 | 0 | 0 | 0 | 0 | 0 | 0 | 0 | 0 | 0 | 389
0.35 | 0 | 1.85 | 0 | 0 | 0 | 0 | 0 | 0 | 0 | 0 | 0 | 0 | 0 | 612
0.43 | 0 | 1.58 | 0 | 0 | 0 | 0 | 0 | 0 | 0 | 0 | 0 | 0 | 0 | 596
0.17 | 0 | 1.65 | 1.07 | 0 | 0 | 0 | 0 | 0 | 0 | 0 | 0 | 0 | 0 | 677
0.26 | 0.42 | 1.51 | 0 | 0 | 0.45 | 0.5 | 0 | 0 | 0 | 0 | 0 | 0 | 0 | 644
0.18 | 0 | 0.67 | 1.07 | 0 | 0 | 0 | 0 | 0 | 0 | 0 | 0 | 0 | 0 | 700
0.61 | 0 | 0.27 | 0.99 | 0 | 0 | 0 | 0 | 0 | 0 | 0 | 0 | 0 | 0 | 562
0.56 | 0 | 0.26 | 1.97 | 0 | 0 | 0 | 0 | 0 | 0 | 0 | 0 | 0 | 0 | 559
0.4 | 0 | 0.57 | 3.49 | 0 | 0 | 0.01 | 0 | 0 | 0 | 0 | 0 | 0 | 0 | 577
0.59 | 0 | 0.25 | 3.9 | 0 | 0 | 0 | 0 | 0 | 0 | 0 | 0 | 0 | 0 | 526
0.1 | 0 | 0.52 | 5 | 0 | 0 | 0 | 0 | 0 | 0 | 0 | 0 | 0 | 0 | 692
0.8 | 0.28 | 0.52 | 5 | 0 | 0.07 | 0.03 | 0 | 0 | 0 | 0 | 0 | 0 | 0 | 405
1 | 0 | 0.52 | 5 | 0 | 0 | 0 | 0 | 0 | 0 | 0 | 0 | 0 | 0 | 355
0.21 | 0 | 0.75 | 1.08 | 0 | 0.48 | 0 | 0 | 0 | 0 | 0 | 0 | 0 | 0 | 685
0.21 | 0 | 0.78 | 1.09 | 0 | 0.99 | 0 | 0 | 0 | 0 | 0 | 0 | 0 | 0 | 662
0.22 | 0 | 0.77 | 1.08 | 0 | 1.91 | 0 | 0 | 0 | 0 | 0 | 0 | 0 | 0 | 651
0.11 | 0 | 0.45 | 3.33 | 0 | 1.52 | 0 | 0 | 0 | 0 | 0 | 0 | 0 | 0 | 692
1 | 0 | 0.45 | 3.33 | 0 | 1.52 | 0 | 0 | 0 | 0 | 0 | 0 | 0 | 0 | 361
0.33 | 0.06 | 0.23 | 3.78 | 0 | 1.79 | 0 | 0 | 0 | 0 | 0 | 0 | 0 | 0 | 583
0.6 | 0.26 | 0.39 | 3.29 | 0 | 2.22 | 0 | 0 | 0 | 0 | 0 | 0 | 0 | 0 | 471.5
0.22 | 0 | 0.79 | 0 | 0 | 0 | 0.5 | 0 | 0 | 0 | 0 | 0 | 0 | 0 | 685
0.26 | 0 | 0.87 | 0 | 0 | 0 | 0.26 | 0 | 0 | 0 | 0 | 0 | 0 | 0 | 674
0.33 | 0 | 0.41 | 0 | 0 | 0 | 1.96 | 0 | 0 | 0 | 0 | 0 | 0 | 0 | 650
0.35 | 0 | 0.8 | 0 | 0 | 0 | 0.25 | 0 | 0 | 0 | 0 | 0 | 0 | 0 | 644
0.4 | 0 | 0.42 | 0 | 0 | 0 | 0.53 | 0 | 0 | 0 | 0 | 0 | 0 | 0 | 633
0.36 | 0 | 0.17 | 0 | 0 | 0 | 0.82 | 0 | 0 | 0 | 0 | 0 | 0 | 0 | 659
0.42 | 0 | 0.2 | 0 | 0 | 0 | 0.21 | 0 | 0 | 0 | 0 | 0 | 0 | 0 | 644
0.48 | 0 | 0.94 | 0 | 0 | 0 | 0.25 | 0 | 0 | 0 | 0 | 0 | 0 | 0 | 577
0.65 | 0 | 0.68 | 0 | 0 | 0 | 0.1 | 0 | 0 | 0 | 0 | 0 | 0 | 0 | 550
0.68 | 0 | 0.87 | 0 | 0 | 0 | 0.24 | 0 | 0 | 0 | 0 | 0 | 0 | 0 | 512
0.97 | 0 | 1.04 | 0 | 0 | 0 | 0.32 | 0 | 0 | 0 | 0 | 0 | 0 | 0 | 435
0.33 | 0 | 0.53 | 0 | 0 | 0.9 | 0.18 | 0 | 0 | 0 | 0 | 0 | 0 | 0 | 637
0.37 | 0 | 0.77 | 0 | 0 | 0.98 | 0.21 | 0 | 0 | 0 | 0 | 0 | 0 | 0 | 618
0.5 | 0 | 1.25 | 0 | 0 | 0.65 | 0.18 | 0 | 0 | 0 | 0 | 0 | 0 | 0 | 559
0.11 | 0.44 | 0.38 | 0 | 0 | 5.46 | 0.42 | 0 | 0 | 0 | 0 | 0 | 0 | 0 | 707
0.13 | 0 | 0.16 | 3.08 | 0 | 1.76 | 0.49 | 0 | 0 | 0 | 0 | 0 | 0 | 0 | 633
0.14 | 0 | 0.26 | 2.21 | 0 | 1.05 | 0.26 | 0 | 0 | 0 | 0 | 0 | 0 | 0 | 659
0.17 | 0 | 0.57 | 1.87 | 0 | 0.45 | 0.24 | 0 | 0 | 0 | 0 | 0 | 0 | 0 | 670
0.42 | 0 | 0.78 | 1.79 | 0 | 0.8 | 0.33 | 0 | 0 | 0 | 0 | 0 | 0 | 0 | 562
0.51 | 0 | 0.73 | 2.74 | 0 | 0.99 | 0.45 | 0 | 0 | 0 | 0 | 0 | 0 | 0 | 477
0.55 | 0 | 0.6 | 0.36 | 0 | 1.03 | 0.19 | 0 | 0 | 0 | 0 | 0 | 0 | 0 | 537
0.55 | 0 | 0.83 | 1.15 | 0 | 1.01 | 0.48 | 0 | 0 | 0 | 0 | 0 | 0 | 0 | 508
0.62 | 0.67 | 0.64 | 1.79 | 0 | 0.6 | 0.32 | 0 | 0 | 0 | 0 | 0 | 0 | 0 | 493
0.15 | 0 | 0.63 | 1.9 | 0 | 0.24 | 0 | 0 | 0 | 0 | 0 | 0 | 0 | 0 | 684
0.18 | 0 | 0.65 | 1.09 | 0 | 0.26 | 0 | 0 | 0 | 0 | 0 | 0 | 0 | 0 | 692
0.21 | 0 | 0.7 | 1.08 | 0 | 0.49 | 0 | 0 | 0 | 0 | 0 | 0 | 0 | 0 | 692
0.25 | 1.5 | 1.3 | 1.8 | 0 | 0 | 0.4 | 0 | 0 | 0 | 0 | 0 | 0 | 0 | 616
0.36 | 0 | 0.63 | 1.84 | 0 | 0 | 0.23 | 0 | 0 | 0 | 0 | 0 | 0 | 0 | 611
0.16 | 0 | 0.52 | 3.36 | 0 | 0 | 0.19 | 0 | 0 | 0 | 0 | 0 | 0 | 0 | 655
0.97 | 0 | 0.52 | 3.36 | 0 | 0 | 0.19 | 0 | 0 | 0 | 0 | 0 | 0 | 0 | 373.5
0.39 | 0 | 0.56 | 3.53 | 0 | 0 | 0.74 | 0 | 0 | 0 | 0 | 0 | 0 | 0 | 562.5
0.41 | 0 | 0.6 | 3.51 | 0 | 0 | 0.21 | 0 | 0 | 0 | 0 | 0 | 0 | 0 | 570
0.33 | 0 | 0.45 | 0 | 0 | 1.97 | 0 | 0 | 0 | 0 | 0 | 0 | 0 | 0 | 611
0.38 | 0 | 0.37 | 0 | 0 | 0.57 | 0 | 0 | 0 | 0 | 0 | 0 | 0 | 0 | 637
0.42 | 0 | 0.68 | 0 | 0 | 0.93 | 0 | 0 | 0 | 0 | 0 | 0 | 0 | 0 | 604
0.61 | 0 | 0.94 | 0 | 0 | 0.88 | 0 | 0 | 0 | 0 | 0 | 0 | 0 | 0 | 516
0.75 | 0 | 0.85 | 0 | 0 | 0.5 | 0 | 0 | 0 | 0 | 0 | 0 | 0 | 0 | 494
0.53 | 0 | 0.67 | 0 | 0 | 0.93 | 0 | 0 | 0.18 | 0 | 0 | 0 | 0 | 0 | 562
0.23 | 0 | 0.82 | 0 | 0 | 1.22 | 0.53 | 0 | 0 | 0 | 0 | 0 | 0 | 0 | 633
0.33 | 0 | 0.84 | 0 | 0 | 1.05 | 1.07 | 0 | 0.26 | 0 | 0 | 0 | 0 | 0 | 624
0.4 | 0 | 0.78 | 0 | 0 | 1.25 | 0.53 | 0 | 0.22 | 0 | 0 | 0 | 0 | 0 | 572
0.2 | 0 | 1.44 | 0.49 | 0 | 0 | 0 | 0 | 0.16 | 0 | 0 | 0 | 0 | 0 | 665
0.24 | 0 | 0.69 | 3.35 | 0 | 0 | 0.5 | 0 | 0.09 | 0 | 0 | 0 | 0 | 0 | 619
0.26 | 0 | 0.57 | 2.2 | 0 | 0 | 0.48 | 0 | 0.09 | 0 | 0 | 0 | 0 | 0 | 639
0.25 | 0 | 0.88 | 0.59 | 0 | 0.73 | 0.88 | 0 | 0.23 | 0 | 0 | 0 | 0 | 0 | 655
0.27 | 0 | 0.84 | 0.6 | 0 | 0.73 | 0.9 | 0 | 0.11 | 0 | 0 | 0 | 0 | 0 | 650
0.18 | 0 | 0.79 | 0.52 | 0 | 0.56 | 0.19 | 0 | 0 | 0 | 0 | 0 | 0 | 0 | 677
0.3 | 0 | 0.8 | 0.54 | 0 | 0.55 | 0.21 | 0 | 0 | 0 | 0 | 0 | 0 | 0 | 644
0.44 | 0 | 0.9 | 0.45 | 0 | 0.54 | 0.22 | 0 | 0 | 0 | 0 | 0 | 0 | 0 | 574
0.24 | 0.47 | 0.94 | 0.3 | 0 | 0.34 | 0.14 | 0 | 0 | 0 | 0 | 0 | 0 | 0 | 662
0.57 | 0 | 0.82 | 1.16 | 0 | 1.07 | 0.26 | 0 | 0 | 0 | 0 | 0 | 0 | 0 | 531
0.18 | 0.71 | 0.75 | 1.07 | 0 | 0 | 0 | 0 | 0 | 0 | 0 | 0 | 0 | 0 | 700
0.5 | 0.53 | 0.23 | 0 | 0 | 0.05 | 0 | 0 | 0 | 0 | 0 | 0 | 0 | 0 | 604
0.6 | 0 | 2.04 | 0 | 0 | 0 | 0 | 0 | 0 | 0 | 0 | 0 | 0 | 0 | 529
0.14 | 0 | 0.81 | 1.81 | 0 | 0.49 | 0.27 | 0 | 0 | 0 | 0 | 0 | 0 | 0 | 666
0.16 | 0 | 0.6 | 1.92 | 0 | 0 | 0.27 | 0 | 0 | 0 | 0 | 0 | 0 | 0 | 681
0.64 | 0 | 0.88 | 0 | 0 | 0.83 | 0 | 0 | 0 | 0 | 0 | 0 | 0 | 0 | 520
0.18 | 0 | 0.57 | 0.31 | 0 | 0.31 | 0.15 | 0 | 0 | 0 | 0 | 0 | 0 | 0 | 700
0.22 | 0 | 0.76 | 0.57 | 0 | 0.51 | 0.2 | 0 | 0 | 0 | 0 | 0 | 0 | 0 | 661
0.5 | 0 | 0.77 | 0.6 | 0 | 0.5 | 0.21 | 0 | 0 | 0 | 0 | 0 | 0 | 0 | 557
0.19 | 0 | 0.77 | 0.42 | 0 | 0.4 | 0.12 | 0 | 0 | 0 | 0 | 0 | 0 | 0 | 681
0.46 | 0 | 0.79 | 0.91 | 0 | 0.77 | 0.18 | 0 | 0 | 0 | 0 | 0 | 0 | 0 | 573
0.48 | 0 | 0.57 | 0 | 0 | 0 | 0 | 0 | 0 | 0.46 | 0 | 0 | 0 | 0 | 609
0.41 | 0 | 0.57 | 0 | 1.26 | 1.57 | 0.36 | 0 | 0 | 0 | 0 | 0 | 0 | 0 | 604
0.12 | 0.4 | 0.45 | 0.31 | 0 | 0.62 | 0 | 0 | 0 | 0.26 | 0 | 0 | 0 | 0 | 718
0.39 | 0.48 | 0.89 | 0.68 | 0 | 0.95 | 0.5 | 0 | 0.03 | 0 | 0 | 0 | 0 | 0 | 575
0.44 | 1.63 | 0.79 | 0 | 0 | 2.1 | 0.54 | 0 | 0.06 | 0 | 0 | 0 | 0 | 0 | 533
0.85 | 0 | 0 | 0 | 0 | 4 | 0.75 | 0 | 2.1 | 0 | 0 | 0 | 18.5 | 0 | 466
0.55 | 0 | 0 | 0 | 0 | 3.9 | 0.45 | 0 | 0.9 | 0 | 0 | 0 | 0 | 0 | 572
0.87 | 0.29 | 1.78 | 0.15 | 0 | 0.2 | 0.03 | 0 | 0 | 0 | 0 | 0 | 0 | 0 | 422
0.6 | 1.9 | 0.75 | 0 | 0 | 0.25 | 0.3 | 0 | 0 | 0 | 0 | 0 | 0 | 0 | 533
1.01 | 0.3 | 0.5 | 0 | 0 | 1.21 | 0 | 0 | 0 | 0 | 0 | 0 | 0 | 0 | 477
0.75 | 0 | 0.7 | 1.5 | 0 | 0.75 | 0.3 | 0 | 0 | 0 | 0 | 0 | 0 | 0 | 492.5
0.95 | 0.2 | 0.25 | 0 | 0 | 0 | 0 | 0 | 0 | 0 | 0 | 0 | 0 | 0 | 474
1.14 | 0.16 | 0.22 | 0 | 0 | 0 | 0 | 0 | 0 | 0 | 0 | 0 | 0 | 0 | 470
0.95 | 0 | 0 | 0 | 0 | 0 | 0 | 0 | 0.2 | 0 | 0 | 0 | 0 | 0 | 473
0.42 | 0.3 | 0.89 | 0.58 | 0 | 0.52 | 0.24 | 0 | 0 | 0 | 0 | 0 | 0 | 0 | 570
0.22 | 1.36 | 1.3 | 1.88 | 0 | 0.22 | 0.38 | 0 | 0 | 0 | 0 | 0 | 0 | 0 | 605
0.32 | 0.19 | 0.72 | 1.7 | 0 | 0.82 | 0.31 | 0 | 0.17 | 0.12 | 0 | 0 | 0 | 0 | 598
0.72 | 0.23 | 0.35 | 1.75 | 0 | 0.94 | 0 | 0 | 0 | 0 | 0 | 0 | 0 | 0 | 497
0.75 | 0.25 | 0.7 | 1.35 | 0 | 0.75 | 0.3 | 0 | 0.15 | 0 | 0 | 0 | 0 | 0 | 494
0.19 | 0.22 | 0.57 | 3.6 | 0 | 0.09 | 0.05 | 0 | 0 | 0 | 0 | 0 | 0 | 0 | 664
0.4 | 0.31 | 0.89 | 3.34 | 0 | 0.11 | 0 | 0 | 0 | 0 | 0 | 0 | 0 | 0 | 521
0.1 | 0.28 | 0.77 | 8.56 | 0 | 0.05 | 0.02 | 0 | 0 | 0 | 0 | 0 | 0 | 0 | 616
0.21 | 0.24 | 0.61 | 1.35 | 0 | 0.67 | 0.02 | 0 | 0 | 0.04 | 0 | 0 | 0 | 0 | 660
0.91 | 0.23 | 0.65 | 1.35 | 0 | 0.6 | 0 | 0 | 0 | 0.03 | 0 | 0 | 0 | 0 | 422
0.43 | 0.29 | 0.52 | 1.76 | 0 | 1.19 | 0.05 | 0 | 0 | 0.06 | 0 | 0 | 0 | 0 | 554
0.32 | 0.31 | 0.74 | 1.7 | 0 | 0.12 | 0.23 | 0 | 0 | 0 | 0 | 0 | 0 | 0 | 633
0.95 | 0.24 | 0.58 | 1.79 | 0 | 0 | 0.25 | 0 | 0 | 0 | 0 | 0 | 0 | 0 | 433
0.17 | 0.29 | 0.49 | 5.07 | 0 | 0.18 | 0.24 | 0 | 0 | 0.1 | 0 | 0 | 0 | 0 | 641
0.69 | 0 | 0.42 | 0.8 | 0 | 0.2 | 0.13 | 0 | 0 | 0 | 0 | 0 | 0 | 0 | 474
0.95 | 0.23 | 0.82 | 0.56 | 0 | 0.52 | 0.19 | 0 | 0 | 0 | 0 | 0 | 0 | 0 | 422
0.17 | 0.3 | 0.59 | 3.18 | 0 | 1.12 | 0.13 | 0 | 0 | 0 | 0 | 0 | 0 | 0 | 614
0.22 | 0.3 | 0.5 | 2.8 | 0 | 0 | 2.95 | 0 | 0 | 0 | 0 | 0 | 0 | 0 | 607
0.32 | 0 | 0.76 | 0.7 | 0 | 1.06 | 1.01 | 0 | 0 | 0 | 0 | 0 | 0 | 0 | 646
0.34 | 0.22 | 0.71 | 2.52 | 0 | 0.14 | 0.42 | 0 | 0.02 | 0 | 0 | 0 | 0 | 0 | 589
0.23 | 0.25 | 0.52 | 5.35 | 0 | 0.2 | 0.27 | 0 | 0.08 | 0 | 0 | 0 | 0 | 0 | 619
0.15 | 0.26 | 0.92 | 0.88 | 0 | 0.5 | 0.46 | 0 | 0.06 | 0.32 | 0 | 0 | 0 | 0 | 669
0.12 | 0.35 | 0.46 | 0.2 | 0 | 4.79 | 0.54 | 0 | 0 | 0 | 0 | 0 | 0 | 0 | 736
0.12 | 0.55 | 0.53 | 0.07 | 0 | 7.5 | 0.45 | 0 | 0 | 0 | 0 | 0 | 0 | 0 | 680
0.12 | 0.45 | 0.5 | 0.28 | 0 | 8.4 | 0.96 | 0 | 0 | 0 | 0 | 0 | 0 | 0 | 651
0.97 | 0.25 | 0.39 | 0 | 0 | 1.04 | 0 | 0 | 0 | 0 | 0 | 0 | 0 | 0 | 443
0.51 | 0.17 | 0.23 | 5.26 | 0 | 0 | 0 | 0 | 0 | 0 | 0 | 0 | 0 | 0 | 549
0.79 | 0.22 | 0.23 | 5.25 | 0 | 0 | 0 | 0 | 0 | 0 | 0 | 0 | 0 | 0 | 447
1.26 | 0.23 | 0.21 | 5.3 | 0 | 0 | 0 | 0 | 0 | 0 | 0 | 0 | 0 | 0 | 342
0.76 | 0.25 | 0.61 | 0 | 0.005 | 0.017 | 0.006 | 0 | 0 | 0 | 0 | 0 | 0 | 0 | 548
0.75 | 0.27 | 0.61 | 0 | 0.005 | 0.004 | 0.1 | 0 | 0 | 0 | 0 | 0 | 0 | 0 | 538
0.76 | 0.25 | 0.82 | 0 | 0.005 | 0.6 | 0.16 | 0 | 0 | 0 | 0 | 0 | 0 | 0 | 533
0.76 | 0.27 | 0.6 | 0 | 0.005 | 0.58 | 0.3 | 0 | 0 | 0 | 0 | 0 | 0 | 0 | 535
0.22 | 0.24 | 0.83 | 1.06 | 0.029 | 0.54 | 0.51 | 0 | 0 | 0.3 | 0 | 0 | 0 | 0 | 673
0.22 | 0.24 | 0.85 | 1.05 | 0.024 | 0.54 | 0.51 | 0 | 0.02 | 0.3 | 0 | 0 | 0 | 0 | 673
0.3 | 0 | 0.3 | 3.64 | 0 | 1.63 | 0.49 | 0 | 0.08 | 0 | 0 | 0 | 0 | 0 | 590
0.12 | 0.28 | 1.33 | 0 | 0 | 0 | 0 | 0 | 0 | 0 | 0 | 0 | 0 | 0 | 739
0.11 | 0.29 | 1.73 | 0 | 0 | 0 | 0 | 0 | 0 | 0 | 0 | 0 | 0 | 0 | 716
0.11 | 0.28 | 1.58 | 0 | 0 | 0 | 0 | 0 | 0 | 0 | 0 | 0 | 0 | 0 | 722
0.11 | 0.29 | 1.99 | 0 | 0 | 0 | 0 | 0 | 0 | 0 | 0 | 0 | 0 | 0 | 710
0.2 | 0.24 | 0.47 | 0.39 | 0.002 | 11.59 | 0.98 | 0 | 0.28 | 0 | 0 | 0 | 0 | 0.0323 | 564
0.19 | 0.04 | 0.3 | 3.3 | 0.004 | 1.78 | 0.5 | 0 | 0 | 0 | 0 | 0 | 0 | 0 | 627
0.033 | 0.22 | 0.57 | 8.63 | 0.032 | 0.13 | 0.02 | 0 | 0 | 0 | 0 | 0 | 0 | 0.0083 | 608
0.095 | 0.27 | 0.48 | 9.3 | 0.045 | 0.17 | 0.51 | 0 | 0 | 0 | 0 | 0 | 0 | 0.008 | 591
0.1 | 0.24 | 0.49 | 0 | 0 | 2.43 | 1.06 | 0 | 0.01 | 0 | 0 | 0 | 0 | 0.012 | 713
0.08 | 0.68 | 0.58 | 0.29 | 0.003 | 6.31 | 0.51 | 0 | 0.04 | 0 | 0 | 0 | 0 | 0.015 | 707
0.19 | 0.34 | 0.46 | 0.09 | 0.005 | 7.83 | 2.02 | 0 | 0.01 | 0 | 0 | 0 | 0 | 0.013 | 623
0.09 | 0.62 | 0.3 | 0.14 | 0.009 | 9.29 | 1.01 | 0 | 0.04 | 0 | 0 | 0 | 0 | 0.018 | 673
0.2 | 0.24 | 0.47 | 0.39 | 0.002 | 11.5 | 0.98 | 0 | 0.28 | 0 | 0 | 0 | 0 | 0.0323 | 571
0.01 | 0.73 | 0.13 | 0.22 | 0 | 12.8 | 0 | 0 | 0 | 0 | 0 | 0 | 0 | 0.013 | 630
0.11 | 0.27 | 0.87 | 0.01 | 0 | 12.02 | 0 | 0 | 0 | 0 | 0 | 0 | 0 | 0.011 | 580
0.19 | 0.26 | 0.39 | 0.01 | 0 | 12.5 | 0 | 0 | 0 | 0 | 0 | 0 | 0 | 0.007 | 525
0.01 | 0.73 | 0.13 | 0.22 | 0 | 12.8 | 0 | 0 | 0 | 0 | 0 | 0 | 0 | 0.287 | 460
0.25 | 0.1 | 0.4 | 3.5 | 0 | 1.5 | 0.5 | 0 | 0.1 | 0 | 0 | 0 | 0 | 0 | 631
0.43 | 0.21 | 0.95 | 0.93 | 0 | 0.15 | 0.04 | 0 | 0 | 0 | 0 | 0 | 0 | 0 | 591
0.38 | 0.25 | 1.49 | 0.24 | 0 | 0.1 | 0.41 | 0 | 0 | 0 | 0 | 0 | 0 | 0 | 594
0.44 | 0.22 | 0.6 | 0.24 | 0 | 1.19 | 0.37 | 0 | 0 | 0 | 0 | 0 | 0 | 0 | 597
0.32 | 0.28 | 0.61 | 3.22 | 0 | 0.63 | 0.22 | 0 | 0 | 0 | 0 | 0 | 0 | 0 | 580.5
0.41 | 0.25 | 0.66 | 0.31 | 0 | 1.03 | 0.17 | 0 | 0.01 | 0 | 0 | 0 | 0 | 0 | 632
0.06 | 0 | 0 | 0 | 0 | 12.8 | 0 | 0 | 0 | 0 | 0 | 0 | 0 | 0 | 644
0.1 | 0 | 0 | 0 | 0 | 12.4 | 0 | 0 | 0 | 0 | 0 | 0 | 0 | 0 | 612
0.3 | 0.18 | 0.52 | 2.46 | 0.015 | 0.05 | 0.37 | 0 | 0 | 0 | 0 | 0 | 0 | 0 | 621
0.3 | 0.28 | 0.41 | 3.64 | 0.058 | 0.05 | 0.47 | 0 | 0 | 0 | 0 | 0 | 0 | 0 | 607
0.26 | 0.29 | 0.72 | 0.11 | 0.015 | 1.01 | 1.04 | 0 | 0.23 | 0 | 0 | 0 | 0 | 0 | 649
0.33 | 0.11 | 0.52 | 2.02 | 0.04 | 1.34 | 0.47 | 0 | 0.09 | 0 | 0 | 0 | 0 | 0 | 589
0.26 | 0.22 | 0.41 | 2.91 | 0.015 | 1.98 | 0.69 | 0 | 0 | 0 | 0 | 0 | 0 | 0 | 600
0.5 | 0.3 | 0.71 | 0 | 0 | 3.2 | 1.32 | 0 | 0 | 0 | 0 | 0 | 0 | 0 | 554
0.51 | 0.4 | 0.34 | 0.32 | 0 | 4.8 | 1.99 | 0 | 0 | 0 | 0 | 0 | 0 | 0 | 547
0.12 | 0.16 | 0.5 | 0 | 0 | 0 | 0 | 0 | 0 | 0 | 0 | 0 | 0 | 0.0005 | 721
0.11 | 0.22 | 0.5 | 0 | 0.003 | 0 | 0.56 | 0 | 0 | 0 | 0 | 0 | 0 | 0.002 | 775
0.1 | 0.21 | 0.52 | 0 | 0.05 | 0 | 0 | 0 | 0 | 0 | 0 | 0 | 0 | 0.0007 | 770
0.37 | 0.25 | 1.45 | 0 | 0 | 0 | 0 | 0 | 0 | 0 | 0 | 0 | 0 | 0 | 635
0.36 | 0.25 | 1.45 | 0 | 0 | 0 | 0 | 0 | 0 | 0 | 0 | 0 | 0 | 0 | 626
0.38 | 0.25 | 0.7 | 0 | 0.063 | 0 | 0 | 0 | 0 | 0 | 0 | 0 | 0 | 0.003 | 669
0.18 | 0.4 | 1.28 | 0 | 0.07 | 0 | 0 | 0 | 0.09 | 0 | 0 | 0 | 0 | 0.018 | 680
0.24 | 0.33 | 0.88 | 0 | 0 | 0 | 0.23 | 0 | 0 | 0 | 0 | 0 | 0 | 0 | 684
0.51 | 0.25 | 0.81 | 0 | 0 | 0 | 0.26 | 0 | 0 | 0 | 0 | 0 | 0 | 0 | 598
0.41 | 0.28 | 0.87 | 1.83 | 0 | 0.72 | 0.2 | 0 | 0 | 0 | 0 | 0 | 0 | 0 | 568
0.42 | 0.28 | 0.71 | 1.77 | 0 | 0 | 0.24 | 0 | 0 | 0 | 0 | 0 | 0 | 0 | 572
0.14 | 0.22 | 0.45 | 3.42 | 0 | 0 | 0.21 | 0 | 0 | 0 | 0 | 0 | 0 | 0 | 685
0.42 | 0.25 | 0.87 | 0 | 0 | 0.89 | 0 | 0 | 0 | 0 | 0 | 0 | 0 | 0 | 604
0.63 | 0.23 | 0.86 | 0 | 0 | 0.83 | 0 | 0 | 0 | 0 | 0 | 0 | 0 | 0 | 565
0.17 | 0.31 | 0.82 | 0.52 | 0 | 0.5 | 0.2 | 0 | 0 | 0 | 0 | 0 | 0 | 0 | 705
0.21 | 0.3 | 0.71 | 0.63 | 0.014 | 0.49 | 0.17 | 0 | 0 | 0.014 | 0 | 0 | 0 | 0 | 702
0.37 | 0.25 | 0.87 | 0.56 | 0 | 0.44 | 0.18 | 0 | 0 | 0 | 0 | 0 | 0 | 0 | 634
0.44 | 0.34 | 0.88 | 0.49 | 0 | 0.65 | 0.14 | 0 | 0 | 0 | 0 | 0 | 0 | 0 | 589
0.57 | 1.95 | 0.91 | 0 | 0 | 0 | 0 | 0 | 0 | 0 | 0 | 0 | 0 | 0 | 517
0.13 | 0.25 | 2 | 0 | 0 | 0.55 | 0 | 0 | 0 | 0 | 0 | 0 | 0 | 0 | 673
0.17 | 0.4 | 1.7 | 0 | 0 | 0 | 0 | 0 | 0 | 0 | 0 | 0 | 0 | 0 | 673
0.21 | 1.5 | 1.7 | 0 | 0 | 0 | 0 | 0 | 0 | 0 | 0 | 0 | 0 | 0 | 653
0.22 | 0.1 | 2 | 0 | 0 | 0.61 | 0 | 0 | 0 | 0 | 0 | 0 | 0 | 0 | 638
0.21 | 1.27 | 2 | 0 | 0 | 0 | 0 | 0 | 0 | 0 | 0 | 0 | 0 | 0 | 643
0.2 | 1.5 | 3.5 | 0 | 0 | 0 | 0 | 0 | 0 | 0 | 0 | 0 | 0 | 0 | 598
0.31 | 1.47 | 1.66 | 0 | 0 | 0 | 0 | 0 | 0 | 0 | 0 | 0 | 0 | 0 | 608
0.4 | 1.48 | 1.67 | 0 | 0 | 0 | 0 | 0 | 0 | 0 | 0 | 0 | 0 | 0 | 573
0.58 | 1.42 | 1.54 | 0 | 0 | 0 | 0 | 0 | 0 | 0 | 0 | 0 | 0 | 0 | 513
0.24 | 0.14 | 1.98 | 0 | 0 | 0 | 0 | 0 | 0 | 0 | 0 | 0 | 0 | 0 | 633
0.24 | 0.59 | 0.99 | 0 | 0 | 0 | 0 | 0 | 0 | 0 | 0 | 0 | 0 | 0 | 633
0.24 | 1.01 | 2.03 | 0 | 0 | 0 | 0 | 0 | 0 | 0 | 0 | 0 | 0 | 0 | 628
0.24 | 1.49 | 2.05 | 0 | 0 | 0 | 0 | 0 | 0 | 0 | 0 | 0 | 0 | 0 | 623
0.21 | 0.61 | 2.39 | 0 | 0 | 0 | 0 | 0 | 0 | 0 | 0 | 0 | 0 | 0 | 638
0.21 | 0.8 | 2.25 | 0 | 0 | 0 | 0 | 0 | 0 | 0 | 0 | 0 | 0 | 0 | 643
0.21 | 0.99 | 2.08 | 0 | 0 | 0 | 0 | 0 | 0 | 0 | 0 | 0 | 0 | 0 | 648
0.25 | 1.15 | 2.25 | 0 | 0 | 0 | 0 | 0 | 0 | 0 | 0 | 0 | 0 | 0 | 613
0.19 | 0.2 | 1.97 | 0 | 0 | 0.59 | 0 | 0 | 0 | 0 | 0 | 0 | 0 | 0 | 653
0.19 | 0.2 | 2.17 | 0 | 0 | 0.6 | 0 | 0 | 0 | 0 | 0 | 0 | 0 | 0 | 643
0.19 | 0.2 | 1.59 | 0 | 0 | 0.81 | 0 | 0 | 0 | 0 | 0 | 0 | 0 | 0 | 653
0.19 | 0.2 | 1.79 | 0 | 0 | 0.77 | 0 | 0 | 0 | 0 | 0 | 0 | 0 | 0 | 648
0.19 | 0.2 | 2.16 | 0 | 0 | 0 | 0 | 0 | 0 | 0 | 0 | 0 | 0 | 0 | 653
0.19 | 0.2 | 1.99 | 0 | 0 | 0.3 | 0 | 0 | 0 | 0 | 0 | 0 | 0 | 0 | 653
0.19 | 0.07 | 2.05 | 0 | 0 | 0.6 | 0 | 0 | 0 | 0 | 0 | 0 | 0 | 0 | 653
0.2 | 0.19 | 2.04 | 0 | 0 | 0.6 | 0 | 0 | 0 | 0 | 0 | 0 | 0 | 0 | 653
0.41 | 0.31 | 0.64 | 0.18 | 0 | 1.24 | 0.38 | 0 | 0 | 0 | 0 | 0 | 0 | 0 | 593
0.36 | 0.22 | 0.52 | 1.52 | 0 | 1.17 | 0.27 | 0 | 0 | 0 | 0 | 0 | 0 | 0 | 598
0.38 | 0.33 | 0.55 | 0.16 | 0 | 1.25 | 0.31 | 0 | 0 | 0 | 0 | 0 | 0 | 0 | 593
0.38 | 0.12 | 0.57 | 4.95 | 0 | 1.22 | 0.29 | 0 | 0 | 0 | 0 | 0 | 0 | 0 | 533
0.4 | 0.3 | 0.55 | 1.47 | 0 | 1.22 | 0.52 | 0 | 0 | 0 | 0 | 0 | 0 | 0 | 593
0.36 | 0.16 | 0.56 | 1.46 | 0 | 1.22 | 0.31 | 0 | 0.13 | 0 | 0 | 0 | 0 | 0 | 573
0.23 | 0.41 | 0.34 | 0.54 | 0 | 11.4 | 0.95 | 0 | 0.28 | 0 | 0 | 0 | 0 | 0 | 538
0.13 | 0.34 | 0.65 | 0.65 | 0.001 | 10.03 | 0.6 | 0.17 | 0.28 | 0.01 | 0 | 0.005 | 0 | 0 | 620
0.13 | 0.34 | 0.62 | 0.63 | 0.0007 | 11.03 | 0.59 | 0.17 | 0.26 | 0.014 | 0 | 0.004 | 0 | 0 | 618
0.14 | 0.33 | 0.6 | 0.64 | 0.0009 | 13 | 0.59 | 0.18 | 0.26 | 0.01 | 0 | 0.002 | 0 | 0 | 538
0.14 | 0.3 | 0.62 | 0.64 | 0.0009 | 14 | 0.58 | 0.18 | 0.27 | 0.014 | 0 | 0.002 | 0 | 0 | 528
0.16 | 0.39 | 0.9 | 0.19 | 0 | 10.6 | 1.27 | 0.08 | 0.27 | 0.01 | 0 | 0.016 | 0 | 0.0002 | 578
0.16 | 0.23 | 0.79 | 0.06 | 0.0002 | 10.1 | 1.24 | 0.07 | 0.26 | 0.043 | 0 | 0.016 | 0 | 0.0008 | 558
0.1 | 0.3 | 0.91 | 0.2 | 0.0002 | 10.9 | 1.25 | 0.07 | 0.28 | 0.04 | 0 | 0.016 | 0 | 0.0013 | 585
0.05 | 0.1 | 0.82 | 0.14 | 0 | 9.9 | 1.41 | 0.07 | 0.22 | 0.044 | 0 | 0.017 | 0 | 0.0017 | 628
0.21 | 0.33 | 0.87 | 0 | 0 | 10.45 | 1.54 | 0.18 | 0.24 | 0 | 0 | 0 | 0 | 0.0002 | 593
0.01 | 0.74 | 0.13 | 0.22 | 0 | 12.77 | 0 | 0 | 0 | 0 | 0 | 0 | 0 | 0.013 | 628
0.12 | 0.26 | 0.87 | 0.01 | 0 | 12.02 | 0 | 0 | 0 | 0 | 0 | 0 | 0 | 0.011 | 582
0.19 | 0.27 | 0.39 | 0.01 | 0 | 12.49 | 0 | 0 | 0 | 0 | 0 | 0 | 0 | 0.007 | 526
0.18 | 0.048 | 0.61 | 0.025 | 0 | 0.02 | 0 | 0 | 0 | 0 | 0 | 0 | 0 | 0 | 729
0.14 | 0.44 | 1.21 | 0.02 | 0 | 0.21 | 0 | 0 | 0.043 | 0.043 | 0 | 0 | 0 | 0 | 716
0.14 | 0.47 | 1.5 | 0.57 | 0 | 0 | 0 | 0.05 | 0.05 | 0 | 0 | 0 | 0 | 0 | 672
0.033 | 0.42 | 1.98 | 0.77 | 0 | 0 | 0 | 0.049 | 0 | 0.76 | 0.029 | 0 | 0 | 0 | 742
0.13 | 0.33 | 0.86 | 0.05 | 0 | 0.74 | 0.45 | 0 | 0.049 | 0.27 | 0 | 0 | 0 | 0 | 729
0.12 | 0.28 | 0.5 | 0.071 | 0 | 2.19 | 1 | 0 | 0 | 0.1 | 0 | 0 | 0 | 0 | 728
0.11 | 0.19 | 0.76 | 0.045 | 0 | 2.95 | 1.14 | 0 | 0 | 0.1 | 0 | 0 | 0 | 0 | 726
0.15 | 0.53 | 1.31 | 0.75 | 0 | 0.02 | 0 | 0.04 | 0 | 0.057 | 0 | 0 | 0 | 0 | 702
0.16 | 0.34 | 0.38 | 3.33 | 0 | 1.71 | 0.51 | 0 | 0 | 0.11 | 0 | 0 | 0 | 0 | 646
0.09 | 0.57 | 1.43 | 0.95 | 0 | 1 | 0.49 | 0 | 0.05 | 0 | 0.02 | 0 | 0 | 0 | 718
0.12 | 0.24 | 0.88 | 0.98 | 0 | 0.48 | 0.4 | 0 | 0.04 | 0.17 | 0 | 0 | 0 | 0 | 723
0.06 | 0.26 | 1.34 | 1.03 | 0 | 0.46 | 0.31 | 0.009 | 0.041 | 0.97 | 0 | 0 | 0 | 0 | 723
0.2 | 0 | 1.5 | 0.8 | 0 | 0.8 | 0.5 | 0 | 0 | 0 | 0 | 0 | 0 | 0 | 648
0.15 | 0.37 | 1.42 | 0 | 0 | 0 | 0 | 0 | 0 | 0 | 0 | 0 | 0 | 0 | 683
0.11 | 0.3 | 0.43 | 5.6 | 0 | 0 | 0.57 | 0 | 0.1 | 1.1 | 0 | 0 | 0 | 0 | 668
0.194 | 0.29 | 1.33 | 0.55 | 0.022 | 0 | 0.57 | 0 | 0 | 0 | 0 | 0 | 0 | 0.0069 | 688
0.17 | 0.26 | 0.84 | 0.84 | 0 | 0.4 | 0.62 | 0 | 0.005 | 0 | 0 | 0 | 0 | 0 | 708
0.08 | 0.19 | 1.18 | 5.38 | 0 | 0 | 0.21 | 0 | 0 | 0 | 0 | 0 | 0 | 0 | 648
0.08 | 0.19 | 1.18 | 5.38 | 0.05 | 0 | 0.21 | 0 | 0 | 0 | 0 | 0 | 0 | 0 | 655
0.23 | 1.5 | 1.1 | 0 | 0 | 2 | 0 | 0.025 | 0 | 0 | 0 | 0 | 0 | 0 | 656
0.22 | 0.8 | 1.5 | 0 | 0 | 0.18 | 0 | 0 | 0 | 0 | 0.022 | 0 | 0 | 0.0015 | 658
0.22 | 0.8 | 1.5 | 0 | 0 | 0.18 | 0 | 0 | 0.05 | 0 | 0.022 | 0 | 0 | 0.0015 | 647
0.3 | 1.709 | 2.69 | 0 | 0.038 | 0 | 0 | 0 | 0 | 0 | 0.0225 | 0 | 0 | 0.0021 | 593
0.97 | 2.82 | 1.62 | 0 | 0 | 1.64 | 0.25 | 0.039 | 0 | 0 | 0 | 0 | 0 | 0 | 418
1.09 | 1.51 | 3.24 | 0 | 0.02 | 0.5 | 0 | 0 | 0 | 0 | 0 | 0 | 0 | 0 | 293.16
1.21 | 1.59 | 2.56 | 0 | 0 | 0 | 0 | 0 | 0 | 0 | 0 | 0 | 0 | 0 | 299.16
1.23 | 1.51 | 2.46 | 0 | 0.02 | 0.51 | 0 | 0 | 0 | 0 | 0 | 0 | 0 | 0 | 299.16
1.01 | 1.56 | 4.04 | 0 | 0.02 | 0.52 | 0 | 0 | 0 | 0 | 0 | 0 | 0 | 0 | 304.16
1.22 | 2.03 | 2.58 | 0 | 0 | 0 | 0 | 0 | 0 | 0 | 0 | 0 | 0 | 0 | 306.16
0.4 | 2 | 8 | 0 | 0 | 3 | 0 | 0 | 0 | 0 | 0 | 0 | 0 | 0 | 355.15
0.98 | 1.5 | 1.9 | 0 | 0 | 1.4 | 0 | 0 | 0 | 0 | 0 | 0 | 0 | 0 | 363.16
0.93 | 0.3 | 0.5 | 4.25 | 0 | 1.18 | 0.16 | 0 | 0 | 0 | 0 | 0 | 0 | 0 | 388
0.96 | 0.6 | 1.18 | 0 | 0 | 1.48 | 0.03 | 0 | 0 | 0 | 0 | 0 | 0 | 0 | 401.15
0.8 | 1.41 | 2.03 | 1.05 | 0 | 0.22 | 0.38 | 0 | 0 | 0 | 0 | 0 | 0 | 0 | 403.15
0.99 | 1.5 | 0.76 | 0 | 0 | 0.46 | 0 | 0 | 0 | 0 | 0 | 0 | 0 | 0 | 403.16
0.99 | 2.47 | 0.74 | 0.12 | 0 | 0.17 | 0.03 | 0 | 0 | 0 | 0 | 0 | 0 | 0 | 407.15
0.25 | 2.66 | 8.1 | 0 | 2.38 | 0 | 0 | 0 | 0 | 0 | 0 | 0 | 0 | 0 | 428.15
0.9 | 1.65 | 0.79 | 0 | 0 | 0.48 | 0 | 0 | 0 | 0 | 0 | 0 | 0 | 0 | 433.16
0.98 | 2.9 | 0.77 | 0 | 0 | 0.45 | 0 | 0 | 0 | 0 | 0 | 0 | 0 | 0 | 433.16
0.58 | 1.76 | 2.21 | 0.76 | 0 | 0.54 | 0.33 | 0 | 0 | 0 | 0 | 0.45 | 0 | 0 | 446.15
0.99 | 2.47 | 0.74 | 0.12 | 0 | 0.98 | 0 | 0 | 0 | 0 | 0 | 0 | 0 | 0 | 446.15
0.99 | 0 | 0.35 | 0 | 0 | 1.48 | 0 | 0 | 0 | 0 | 0 | 0 | 0 | 0 | 447
0.93 | 0.38 | 0.7 | 2.1 | 0 | 1.7 | 0.2 | 0 | 0 | 0 | 0 | 0 | 0 | 0 | 448
0.68 | 1.67 | 1.32 | 0.2 | 0 | 1.73 | 0.15 | 0 | 0 | 0 | 0 | 0 | 0 | 0 | 451.15
0.18 | 3.09 | 7.9 | 0 | 0.65 | 0 | 0 | 0 | 0 | 0 | 0 | 0 | 0 | 0 | 457.15
0.79 | 0.02 | 0.5 | 1.76 | 0 | 0.22 | 0.23 | 0 | 0 | 0 | 0 | 0 | 0 | 0 | 458
0.78 | 1.6 | 2 | 0 | 1.65 | 1 | 0.24 | 0 | 0 | 0 | 0 | 3.96 | 0 | 0 | 461.15
0.7 | 2.47 | 1.18 | 0 | 0.87 | 0 | 0 | 0 | 0 | 0 | 0 | 0 | 0 | 0 | 463.15
0.865 | 0 | 0.75 | 0 | 0 | 0 | 0 | 0 | 0 | 0 | 0 | 0 | 0 | 0 | 473
0.078 | 2.16 | 7.87 | 1.29 | 2.44 | 0.039 | 0 | 0 | 0 | 0 | 0 | 0 | 0 | 0 | 473.15
0.64 | 0.23 | 0.7 | 1.83 | 0 | 0.8 | 0.25 | 0 | 0 | 0 | 0 | 0 | 0 | 0 | 483
0.965 | 0 | 0.4 | 0 | 0 | 0 | 0 | 0 | 0 | 0 | 0 | 0 | 0 | 0 | 483
0.865 | 0 | 0.4 | 0 | 0 | 0 | 0 | 0 | 0 | 0 | 0 | 0 | 0 | 0 | 488
0.54 | 1.7 | 1.89 | 1.63 | 0 | 0 | 0.24 | 0 | 0 | 0 | 0 | 0 | 0 | 0 | 488.15
0.915 | 0 | 0.75 | 0 | 0 | 0 | 0 | 0 | 0 | 0 | 0 | 0 | 0 | 0 | 489
0.68 | 1.6 | 1.25 | 0 | 0 | 1.5 | 0 | 0 | 0 | 0 | 0 | 0 | 0 | 0 | 493.16
0.635 | 0 | 0.88 | 0 | 0 | 0 | 0.25 | 0 | 0 | 0 | 0 | 0 | 0 | 0 | 502
0.08 | 2.16 | 7.82 | 0.93 | 2.01 | 0.039 | 0 | 0 | 0 | 0 | 0 | 0 | 0 | 0 | 505.15
0.71 | 1.5 | 1.5 | 0 | 0.5 | 0 | 0 | 0 | 0 | 0 | 0 | 0 | 0 | 0 | 513.15
0.635 | 0.28 | 0.88 | 0 | 0 | 0 | 0.25 | 0 | 0 | 0 | 0 | 0 | 0 | 0 | 518
0.6 | 0.02 | 0.5 | 1.74 | 0 | 0.23 | 0.23 | 0 | 0 | 0 | 0 | 0 | 0 | 0 | 519
0.4 | 1.8 | 2 | 0 | 0 | 0.5 | 0 | 0 | 0 | 0 | 0 | 0 | 0 | 0 | 520.15
0.7 | 0.52 | 1.52 | 0 | 1.46 | 0 | 0 | 0 | 0 | 0 | 0 | 0 | 0 | 0 | 526.15
0.6 | 0.23 | 0.88 | 0 | 0 | 0.8 | 0 | 0 | 0 | 0 | 0 | 0 | 0 | 0 | 528
0.015 | 0.22 | 0.42 | 5.66 | 0 | 12.34 | 2.02 | 0 | 0 | 0 | 0 | 0 | 0 | 0 | 533.15
0.4 | 1.54 | 2.21 | 0 | 0 | 0 | 0.22 | 0 | 0 | 0 | 0 | 0 | 0 | 0 | 542.15
0.65 | 0 | 0.75 | 0 | 0 | 0 | 0 | 0 | 0 | 0 | 0 | 0 | 0 | 0 | 547.5
0.43 | 3.05 | 0.71 | 0 | 0 | 0.98 | 0.21 | 0 | 0 | 0 | 0 | 0 | 0 | 0 | 553.15
0.26 | 1.65 | 3.44 | 1.85 | 0.9 | 1.14 | 0.25 | 0 | 0 | 0 | 0 | 0.49 | 0 | 0 | 557.15
0.4 | 1.5 | 1.5 | 0 | 0 | 0 | 0 | 0 | 0 | 0 | 0 | 0 | 0 | 0 | 576.15
0.35 | 1.48 | 1.52 | 0.93 | 0.76 | 1.15 | 0.4 | 0 | 0 | 0 | 0 | 0 | 0 | 0 | 583.15
0.31 | 1.52 | 2.44 | 0 | 0 | 0 | 0 | 0 | 0 | 0 | 0 | 0 | 0 | 0 | 593.15
0.3 | 1.44 | 1.58 | 0.45 | 0.48 | 1.13 | 0.4 | 0 | 0 | 0 | 0 | 0 | 0 | 0 | 608.15
0.2 | 1.5 | 2 | 0 | 0 | 0.6 | 0 | 0 | 0 | 0 | 0 | 0 | 0 | 0 | 668.15
0.17 | 0.22 | 3.3 | 0 | 1.7 | 0 | 0.23 | 0 | 0 | 0 | 0 | 0 | 0 | 0 | 676.15
0.24 | 0.27 | 1.14 | 0 | 0 | 0.17 | 0 | 0 | 0 | 0 | 0 | 0 | 0 | 0 | 683.15
0.18 | 0.26 | 0.81 | 0.4 | 0.056 | 0.49 | 0.17 | 0 | 0 | 0 | 0 | 0 | 0 | 6.6e-05 | 634
0.46 | 0.26 | 0.71 | 0.14 | 0 | 0.16 | 0 | 0 | 0 | 0 | 0 | 0 | 0 | 0 | 588
0.66 | 0.3 | 0.69 | 0.1 | 0 | 0.17 | 0 | 0 | 0 | 0 | 0 | 0 | 0 | 0 | 538
0.29 | 1.76 | 2.39 | 0 | 0 | 0 | 0 | 0 | 0 | 0 | 0 | 0 | 0 | 0 | 598
0.24 | 0.59 | 1.99 | 0 | 0 | 0 | 0 | 0 | 0 | 0 | 0 | 0 | 0 | 0 | 633
0.46 | 0.3 | 0.35 | 4.83 | 0 | 0 | 0 | 0 | 0 | 0 | 0 | 0 | 0 | 0 | 530
0.46 | 0.28 | 0.3 | 3.36 | 0 | 0.99 | 0 | 0 | 0 | 0 | 0 | 0 | 0 | 0 | 533
0.41 | 0.3 | 0.86 | 0.11 | 0 | 1.06 | 0.23 | 0 | 0 | 0 | 0 | 0 | 0 | 0 | 583
0.3 | 0.49 | 1.63 | 0 | 0 | 0.44 | 0.33 | 0 | 0 | 0 | 0 | 0 | 0 | 0 | 619
0.4 | 0.02 | 0.47 | 1.76 | 0 | 0.23 | 0.23 | 0 | 0 | 0 | 0 | 0 | 0 | 0 | 584
0.35 | 0.02 | 0.31 | 0.28 | 0 | 1.46 | 0 | 0 | 0 | 0 | 0 | 0 | 0 | 0 | 627
0.56 | 0 | 0.32 | 0.28 | 0 | 1.48 | 0 | 0 | 0 | 0 | 0 | 0 | 0 | 0 | 558
0 | 0.19 | 7.84 | 0 | 0.047 | 0.02 | 0 | 0 | 0 | 0 | 0 | 0 | 0 | 0 | 644.7
0.003 | 0.028 | 6.09 | 0 | 0 | 0.014 | 0 | 0 | 0 | 0 | 0 | 0 | 0 | 0.0142 | 664
0.056 | 0.024 | 6.02 | 0 | 0 | 0.014 | 0 | 0 | 0 | 0 | 0 | 0 | 0 | 0.0117 | 613
0.102 | 0.011 | 4.81 | 0 | 0 | 0.012 | 0 | 0 | 0 | 0 | 0 | 0 | 0 | 0.0073 | 633
0.099 | 0.012 | 5.72 | 0 | 0 | 0.013 | 0 | 0 | 0 | 0 | 0 | 0 | 0 | 0.0051 | 608
0.092 | 0.017 | 6.01 | 0 | 0 | 0.015 | 0 | 0 | 0 | 0 | 0 | 0 | 0 | 0 | 583.3
0.112 | 0.2 | 7.97 | 0 | 0.005 | 0.022 | 0 | 0 | 0 | 0 | 0 | 0 | 0 | 0 | 520
0.107 | 0.19 | 9.64 | 0 | 0 | 0.025 | 0 | 0 | 0 | 0 | 0 | 0 | 0 | 0.0013 | 460.9
0.12 | 0.02 | 6.02 | 0 | 0 | 0.014 | 0 | 0 | 0 | 0 | 0 | 0 | 0 | 0.0125 | 565
0.19 | 0.01 | 4.39 | 0 | 0.002 | 0.014 | 0 | 0 | 0 | 0 | 0 | 0 | 0 | 0.0077 | 580.9
0.39 | 0.141 | 5.99 | 0 | 0 | 0.056 | 0 | 0 | 0 | 0 | 0 | 0 | 0 | 0.0136 | 403.3
0.681 | 0.143 | 5.94 | 0 | 0 | 0.055 | 0 | 0 | 0 | 0 | 0 | 0 | 0 | 0 | 310.3
0.105 | 0.296 | 3.66 | 0 | 0 | 0.013 | 0 | 0 | 0 | 0 | 0 | 0 | 0 | 0.006 | 643
0.096 | 1.46 | 3.96 | 0 | 0.033 | 0.029 | 0 | 0 | 0 | 0 | 0 | 0 | 0 | 0 | 642.7
0.102 | 0.47 | 6.02 | 0 | 0 | 0.041 | 0 | 0 | 0 | 0 | 0 | 0 | 0 | 0.0027 | 564.2
0.102 | 0.84 | 6 | 0 | 0 | 0.042 | 0 | 0 | 0 | 0 | 0 | 0 | 0 | 0.0011 | 560.2
0.099 | 1.38 | 5.95 | 0 | 0.014 | 0.014 | 0 | 0 | 0 | 0 | 0 | 0 | 0 | 0 | 560.5
0.146 | 1.46 | 3.96 | 0 | 0.03 | 0.029 | 0 | 0 | 0 | 0 | 0 | 0 | 0 | 0 | 604.3
0.173 | 1.47 | 4.46 | 0 | 0.003 | 0.022 | 0 | 0 | 0 | 0 | 0 | 0 | 0 | 0.001 | 572.3
0.194 | 1.47 | 2.12 | 0 | 0.042 | 0.028 | 0 | 0 | 0 | 0 | 0 | 0 | 0 | 0 | 645.4
0.203 | 1.41 | 2.49 | 0 | 0.041 | 0.036 | 0 | 0 | 0 | 0 | 0 | 0 | 0 | 0 | 623.1
0.199 | 0.981 | 2.98 | 0 | 0.032 | 0.03 | 0 | 0 | 0 | 0 | 0 | 0 | 0 | 0 | 626.1
0.2 | 1.521 | 3.06 | 0 | 0.012 | 0.031 | 0 | 0 | 0 | 0 | 0 | 0 | 0 | 0 | 614
0.198 | 1.95 | 2.95 | 0 | 0.033 | 0.031 | 0 | 0 | 0 | 0 | 0 | 0 | 0 | 0 | 616.6
0.2 | 1.512 | 3.47 | 0 | 0.012 | 0.032 | 0 | 0 | 0 | 0 | 0 | 0 | 0 | 0 | 601.8
0.2 | 1.503 | 4.02 | 0 | 0.01 | 0.031 | 0 | 0 | 0 | 0 | 0 | 0 | 0 | 0 | 578.5
0.882 | 0.261 | 0.78 | 0 | 0 | 0.09 | 0 | 0 | 0 | 0 | 0 | 0 | 0 | 0.0034 | 470.9
0.102 | 0.034 | 6.01 | 0 | 0.927 | 0.014 | 0 | 0 | 0 | 0 | 0 | 0 | 0 | 0 | 591.8
0.108 | 0.048 | 6.1 | 0 | 1.418 | 0.015 | 0 | 0 | 0 | 0 | 0 | 0 | 0 | 0 | 596.7
0.159 | 0.12 | 7.67 | 0 | 2.81 | 0.031 | 0 | 0 | 0 | 0 | 0 | 0 | 0 | 0 | 530.6
0.165 | 0.1 | 6.27 | 0 | 2.962 | 0.017 | 0 | 0 | 0 | 0 | 0 | 0 | 0 | 0 | 578
0.18 | 0.081 | 6.06 | 0 | 2.069 | 0.014 | 0 | 0 | 0 | 0 | 0 | 0 | 0 | 0 | 559.2
0.197 | 0.08 | 4.04 | 0 | 1.454 | 0.032 | 0 | 0 | 0 | 0 | 0 | 0 | 0 | 0 | 612.6
0.195 | 0.04 | 4.52 | 0 | 1.281 | 0.015 | 0 | 0 | 0 | 0 | 0 | 0 | 0 | 0 | 605.9
0.21 | 0.1 | 6.29 | 0 | 2.883 | 0.018 | 0 | 0 | 0 | 0 | 0 | 0 | 0 | 0 | 559.2
0.112 | 1.39 | 6.08 | 0 | 1.019 | 0.015 | 0 | 0 | 0 | 0 | 0 | 0 | 0 | 0 | 589.3
0.19 | 0.99 | 2.96 | 0 | 0.279 | 0.031 | 0 | 0 | 0 | 0 | 0 | 0 | 0 | 0 | 626.8
0.2 | 0.99 | 2.97 | 0 | 0.58 | 0.031 | 0 | 0 | 0 | 0 | 0 | 0 | 0 | 0 | 635.7
0.2 | 1.02 | 2.98 | 0 | 0.861 | 0.031 | 0 | 0 | 0 | 0 | 0 | 0 | 0 | 0 | 641.5
0.39 | 1.52 | 1.5 | 0 | 0.378 | 0.031 | 0 | 0 | 0 | 0 | 0 | 0 | 0 | 0 | 581.5
0.39 | 1.51 | 1.97 | 0 | 0.361 | 0.03 | 0 | 0 | 0 | 0 | 0 | 0 | 0 | 0 | 559
0.391 | 1.49 | 2.41 | 0 | 0.245 | 0.031 | 0 | 0 | 0 | 0 | 0 | 0 | 0 | 0 | 544.8
0.122 | 0.941 | 2.74 | 0 | 0.034 | 0.132 | 0 | 0 | 0 | 0 | 0 | 0 | 0 | 0 | 667.9
0.167 | 0.841 | 2.29 | 0 | 0.033 | 0.23 | 0 | 0 | 0 | 0 | 0 | 0 | 0 | 0 | 646.1
0.431 | 0.092 | 0.84 | 0 | 0.031 | 1.16 | 0 | 0 | 0 | 0 | 0 | 0 | 0 | 0 | 586.4
0.38 | 0.17 | 1.17 | 0 | 0.034 | 0.31 | 0 | 0 | 0 | 0 | 0 | 0 | 0 | 0 | 598.7
0.51 | 0.24 | 0.96 | 0 | 0.003 | 1.03 | 0 | 0 | 0 | 0 | 0 | 0 | 0 | 0.0016 | 559.5
0.74 | 0.325 | 0.67 | 0 | 0.002 | 0.32 | 0 | 0 | 0 | 0 | 0 | 0 | 0 | 0.0016 | 498.8
0.11 | 1.244 | 5.8 | 0 | 1.53 | 1 | 0 | 0 | 0 | 0 | 0 | 0 | 0 | 0 | 591.3
0.152 | 0.773 | 2.22 | 0 | 0.215 | 0.106 | 0 | 0 | 0 | 0 | 0 | 0 | 0 | 0 | 663.2
0.1312 | 0 | 2.274 | 4.032 | 0 | 0 | 0 | 0 | 0 | 0 | 0 | 0 | 0 | 0 | 646
0.06 | 0.53 | 0.67 | 3.32 | 0 | 0 | 0 | 0 | 0 | 0.06 | 0 | 0 | 0 | 0 | 747
0.04 | 0.38 | 1.29 | 3.58 | 0 | 0 | 0.08 | 0 | 0 | 0.08 | 0 | 0 | 0 | 0 | 726
0.05 | 0.66 | 0.78 | 5.53 | 0 | 0 | 0.01 | 0 | 0 | 0.07 | 0 | 0 | 0 | 0 | 720
0.09 | 0.21 | 1.05 | 3.32 | 0 | 0 | 0.02 | 0 | 0 | 0.2 | 0 | 0 | 0 | 0 | 714
0.04 | 0.2 | 0.89 | 0.3 | 0 | 10 | 0.04 | 0 | 0 | 0 | 0 | 0 | 0 | 0 | 689
0.04 | 0.16 | 0.86 | 1.7 | 0 | 13 | 0.04 | 0 | 0 | 0 | 0 | 0 | 0 | 0 | 574
0.05 | 0.22 | 0.41 | 13.2 | 0 | 3 | 0.35 | 0 | 0 | 0 | 0 | 0 | 0 | 0 | 552
1.5 | 0.4 | 0.6 | 0 | 0 | 12 | 1 | 0 | 0.35 | 0 | 0 | 0 | 0 | 0 | 493
1 | 0 | 0.6 | 0 | 0 | 8 | 1.3 | 0 | 0.2 | 0 | 0 | 0 | 0 | 0 | 431
0.385 | 1 | 0.375 | 0 | 0 | 5.15 | 1.25 | 0 | 0.875 | 0 | 0 | 0 | 0 | 0 | 597
0.4 | 0.6 | 0.6 | 0 | 0 | 5 | 1.3 | 0 | 0.7 | 0 | 0 | 0 | 0 | 0 | 580
0.2 | 0.1 | 0.53 | 1.75 | 0 | 0.5 | 0.25 | 0 | 0 | 0 | 0 | 0 | 0 | 0 | 663
0.44 | 0.28 | 0.77 | 0.18 | 0 | 0.98 | 0 | 0 | 0 | 0 | 0 | 0 | 0 | 0 | 603
0.74 | 0.25 | 0.34 | 0.2 | 0 | 1.43 | 0.23 | 0 | 0 | 0 | 0 | 0 | 0 | 0 | 523
0.75 | 0 | 0 | 1.75 | 0 | 1 | 0 | 0 | 0 | 0 | 0 | 0 | 0 | 0 | 513
1 | 0 | 0.35 | 0 | 0 | 1.2 | 0.3 | 0 | 0 | 0 | 0 | 0 | 0 | 0 | 453
1.03 | 0.31 | 0.53 | 0 | 0 | 1.01 | 0 | 0 | 0 | 0 | 0 | 0 | 0 | 0 | 473
1.15 | 0.03 | 0.76 | 0 | 0 | 0 | 0.53 | 0 | 0 | 0 | 0 | 0 | 0 | 0 | 393
0.23 | 0.23 | 1.86 | 0 | 0 | 0 | 0 | 0 | 0 | 0 | 0 | 0 | 0 | 0 | 658
0.38 | 0.25 | 1.49 | 0.24 | 0 | 0.14 | 0.41 | 0 | 0 | 0 | 0 | 0 | 0 | 0 | 588
0.5 | 0.32 | 0.8 | 0.11 | 0 | 1.04 | 0.24 | 0 | 0 | 0 | 0 | 0 | 0 | 0 | 553
0.2 | 0.3 | 0.97 | 0 | 0 | 1.37 | 0.59 | 0 | 0 | 0 | 0 | 0 | 0 | 0 | 668
0.15 | 0.12 | 0.24 | 0 | 0 | 2.9 | 0 | 0 | 0 | 0 | 0 | 0 | 0 | 0 | 723
0.26 | 0.23 | 0.31 | 0 | 0 | 3.11 | 0 | 0 | 0 | 0 | 0 | 0 | 0 | 0 | 663
0.69 | 0.12 | 0.22 | 0 | 0 | 3 | 0 | 0 | 0 | 0 | 0 | 0 | 0 | 0 | 503
1.02 | 0.35 | 0.33 | 0 | 0 | 2.9 | 0 | 0 | 0 | 0 | 0 | 0 | 0 | 0 | 403
1.28 | 0.37 | 0.29 | 0 | 0 | 2.9 | 0 | 0 | 0 | 0 | 0 | 0 | 0 | 0 | 363
0.41 | 0.35 | 0.58 | 1.43 | 0 | 1.27 | 0.31 | 0 | 0 | 0 | 0 | 0 | 0 | 0 | 573
0.14 | 0.22 | 0.5 | 2.13 | 0 | 2 | 0.18 | 0 | 0 | 0 | 0 | 0 | 0 | 0 | 688
0.78 | 1.49 | 1.95 | 0 | 0 | 0.97 | 0.24 | 0 | 0 | 0 | 0 | 0 | 0 | 0 | 428
0.83 | 1.57 | 1.98 | 0 | 0 | 1.02 | 0.24 | 0 | 0 | 0 | 0 | 0 | 0 | 0 | 393
0.98 | 1.46 | 1.89 | 0 | 0 | 1.26 | 0.26 | 0 | 0 | 0 | 0 | 0 | 0 | 0 | 395.5
0.63 | 0.22 | 0.87 | 0 | 0 | 0.04 | 0 | 0 | 0 | 0 | 0 | 0 | 0 | 0 | 547
0.76 | 0.21 | 0.42 | 0 | 0 | 0 | 0 | 0 | 0 | 0 | 0 | 0 | 0 | 0 | 530
0.9 | 0.16 | 0.29 | 0 | 0 | 0.08 | 0 | 0 | 0 | 0 | 0 | 0 | 0 | 0 | 494
0.96 | 0.14 | 0.29 | 0 | 0 | 0.03 | 0 | 0 | 0 | 0 | 0 | 0 | 0 | 0 | 475
1.09 | 0.08 | 0.23 | 0 | 0 | 0.12 | 0 | 0 | 0 | 0 | 0 | 0 | 0 | 0 | 452
1.1 | 0 | 0.04 | 0 | 0 | 0 | 0 | 0 | 0 | 0 | 0 | 0 | 0 | 0 | 416
1.8 | 0 | 0.04 | 0 | 0 | 0 | 0 | 0 | 0 | 0 | 0 | 0 | 0 | 0 | 346
1.1 | 0.01 | 0.04 | 0 | 0 | 0 | 0 | 0 | 0 | 0 | 0 | 0 | 0 | 0 | 448
1.45 | 0.01 | 0.04 | 0 | 0 | 0 | 0 | 0 | 0 | 0 | 0 | 0 | 0 | 0 | 373
1.8 | 0.01 | 0.04 | 0 | 0 | 0 | 0 | 0 | 0 | 0 | 0 | 0 | 0 | 0 | 346
0.58 | 0.3 | 0.65 | 0.05 | 0 | 0.12 | 0.5 | 0 | 0 | 0 | 0 | 0 | 0 | 0 | 560
0.66 | 0.3 | 0.69 | 0.09 | 0 | 0.17 | 0.01 | 0 | 0 | 0 | 0 | 0 | 0 | 0 | 538
0.76 | 0.22 | 0.29 | 0.07 | 0 | 0.11 | 0.02 | 0 | 0 | 0 | 0 | 0 | 0 | 0 | 518
0.8 | 0.41 | 0.61 | 0.15 | 0 | 0.18 | 0.02 | 0 | 0 | 0 | 0 | 0 | 0 | 0 | 498
1.03 | 0.17 | 0.22 | 0.1 | 0 | 0.07 | 0.01 | 0 | 0 | 0 | 0 | 0 | 0 | 0 | 448
1.13 | 0.24 | 0.59 | 0 | 0 | 0 | 0 | 0 | 0 | 0 | 0 | 0 | 0 | 0 | 433
1.86 | 0.3 | 0.02 | 0.7 | 0 | 0.66 | 0 | 0 | 0 | 0 | 0 | 0 | 0 | 0 | 323
0.08 | 0.12 | 0.26 | 0 | 0 | 2.93 | 0 | 0 | 0 | 0 | 0 | 0 | 0 | 0 | 763
0.1 | 0.37 | 1.5 | 0 | 0 | 0 | 0 | 0 | 0 | 0 | 0 | 0 | 0 | 0 | 752
0.22 | 0.21 | 1.1 | 0.18 | 0 | 0.6 | 0.08 | 0 | 0 | 0 | 0 | 0 | 0 | 0 | 695
0.31 | 0.13 | 0.54 | 1.67 | 0 | 1.24 | 0.24 | 0 | 0 | 0 | 0 | 0 | 0 | 0 | 638
0.52 | 0 | 1.19 | 0.53 | 0 | 0.51 | 0.35 | 0 | 0 | 0 | 0 | 0 | 0 | 0 | 543
0.58 | 0.89 | 0.81 | 0.06 | 0 | 1.27 | 0.02 | 0 | 0 | 0 | 0 | 0 | 0 | 0 | 543
0.77 | 0.2 | 0.72 | 0 | 0 | 0 | 0.72 | 0 | 0 | 0 | 0 | 0 | 0 | 0 | 483
0.79 | 0.27 | 0.76 | 0 | 0 | 0 | 0.77 | 0 | 0 | 0 | 0 | 0 | 0 | 0 | 473
0.92 | 0.3 | 0.93 | 0.9 | 0 | 0.57 | 0.03 | 0 | 0 | 0 | 0 | 0 | 0 | 0 | 438
1.04 | 0.35 | 0.18 | 0 | 0 | 4 | 0 | 0 | 0 | 0 | 0 | 0 | 0 | 0 | 418
1.15 | 0.28 | 0.76 | 0 | 0 | 0 | 0.53 | 0 | 0 | 0 | 0 | 0 | 0 | 0 | 403
1.18 | 0.28 | 0.75 | 0 | 0 | 0 | 0.78 | 0 | 0 | 0 | 0 | 0 | 0 | 0 | 398
0.12 | 0.3 | 0.83 | 1.11 | 0 | 0.53 | 0.49 | 0 | 0 | 0 | 0 | 0 | 0 | 0 | 713
0.13 | 0.25 | 2.25 | 0 | 0 | 0.55 | 0 | 0 | 0 | 0 | 0 | 0 | 0 | 0 | 678
0.2 | 1.5 | 1.6 | 0 | 0 | 0 | 0 | 0 | 0 | 0 | 0 | 0 | 0 | 0 | 653
0.24 | 0.13 | 0.35 | 3.5 | 0 | 1.75 | 0.49 | 0 | 0 | 0 | 0 | 0 | 0 | 0 | 608
0.3 | 0.22 | 0.69 | 2.83 | 0 | 0.85 | 0.3 | 0 | 0 | 0 | 0 | 0 | 0 | 0 | 603
0.32 | 0.19 | 0.51 | 3.02 | 0 | 1.37 | 0.48 | 0 | 0 | 0 | 0 | 0 | 0 | 0 | 588
0.34 | 0.27 | 0.62 | 2.8 | 0 | 1.22 | 0.5 | 0 | 0 | 0 | 0 | 0 | 0 | 0 | 586
0.37 | 0.35 | 0.83 | 1.7 | 0 | 0.87 | 1.18 | 0 | 0 | 0 | 0 | 0 | 0 | 0 | 560
0.38 | 0.21 | 0.69 | 1.58 | 0 | 0.94 | 0.26 | 0 | 0 | 0 | 0 | 0 | 0 | 0 | 570
0.42 | 0.31 | 0.67 | 2.53 | 0 | 0.72 | 0.49 | 0 | 0 | 0 | 0 | 0 | 0 | 0 | 532
0.76 | 1.6 | 1.04 | 0 | 0 | 1.31 | 0.29 | 0 | 0 | 0 | 0 | 0 | 0 | 0 | 445
1 | 0.12 | 0.3 | 3.27 | 0 | 0.9 | 0.07 | 0 | 0 | 0 | 0 | 0 | 0 | 0 | 393
1.08 | 0.24 | 0.27 | 0 | 0 | 2.83 | 0 | 0 | 0 | 0 | 0 | 0 | 0 | 0 | 373
0.2 | 1.8 | 1.5 | 0.9 | 0 | 0.73 | 0.15 | 0 | 0 | 0 | 0 | 0 | 0 | 0 | 659
0.36 | 0.97 | 0.84 | 0 | 0 | 3.42 | 2.89 | 0 | 1.2 | 0 | 0 | 0 | 0 | 0 | 610.1
0.27 | 0.51 | 0.38 | 0 | 0 | 3.83 | 2.25 | 0 | 1.37 | 0 | 0 | 0 | 0 | 0 | 637
0.45 | 0.53 | 0.68 | 0 | 0 | 5.09 | 2.63 | 0 | 0.82 | 0 | 0 | 0 | 0 | 0 | 564
0.39 | 0.99 | 0.33 | 0 | 0 | 5.16 | 1.34 | 0 | 0.95 | 0 | 0 | 0 | 0 | 0 | 608
0.16 | 0.36 | 1.41 | 0 | 0.02 | 0 | 0 | 0.031 | 0 | 0 | 0 | 0 | 0 | 0.0054 | 685
0.1 | 0.35 | 0.88 | 0 | 0 | 0 | 0.66 | 0 | 0 | 0 | 0 | 0 | 0 | 0.005 | 697
0.1 | 0.34 | 0.88 | 0 | 0 | 0 | 0.39 | 0 | 0 | 0 | 0 | 0 | 0 | 0.005 | 749
0.1 | 0.33 | 0.87 | 0 | 0 | 0 | 0.24 | 0 | 0 | 0 | 0 | 0 | 0 | 0.005 | 750
0.105 | 0.0035 | 0 | 0 | 0 | 0 | 0 | 0 | 0 | 0 | 0 | 0 | 0 | 0 | 764.6
0.105 | 0.0035 | 1.53 | 0 | 0 | 0 | 0 | 0 | 0 | 0 | 0 | 0 | 0 | 0 | 715.3
0.4 | 0.31 | 0.7 | 0.16 | 0 | 1.11 | 0.16 | 0 | 0 | 0.15 | 0 | 0 | 0 | 0 | 615.2
0.24 | 0.23 | 1.59 | 0 | 0 | 0 | 0 | 0 | 0 | 0 | 0 | 0 | 0 | 0 | 687
0.15 | 0.23 | 1 | 0.94 | 0 | 0.53 | 0.45 | 0 | 0.05 | 0.34 | 0.004 | 0 | 0 | 0 | 706
0.09 | 0.11 | 0.81 | 0 | 0 | 0 | 0 | 0 | 0 | 0.11 | 0 | 0 | 0 | 0.005 | 716
0.079 | 0.2 | 1.39 | 0 | 0.002 | 0 | 0 | 0 | 0 | 0 | 0.012 | 0 | 0 | 0.0015 | 734
0.092 | 0.2 | 1.42 | 0 | 0.02 | 0 | 0 | 0 | 0 | 0 | 0 | 0 | 0 | 0.0015 | 734
0.27 | 0.31 | 1.17 | 0 | 0 | 0.48 | 0 | 0 | 0 | 0 | 0 | 0 | 0 | 0 | 657.9
0.32 | 0.25 | 0.74 | 0.34 | 0 | 1.04 | 1.2 | 0 | 0.24 | 0 | 0 | 0 | 0 | 0 | 620
0.1 | 0.25 | 0.5 | 0 | 0 | 12 | 1 | 0.06 | 0.28 | 0 | 0 | 0 | 0 | 0 | 574
0.16 | 0.26 | 0.6 | 0 | 0.004 | 0 | 0.31 | 0 | 0.03 | 0 | 0 | 0 | 0 | 0.009 | 737
0.11 | 0.3 | 0.56 | 0.07 | 0.002 | 0.84 | 0.48 | 0 | 0.01 | 0 | 0 | 0 | 0 | 0.011 | 730
0.015 | 0.31 | 1.99 | 1 | 0.017 | 0.01 | 0.29 | 0 | 0 | 0 | 0 | 0 | 0 | 0 | 785
0.15 | 0.31 | 0.32 | 2.72 | 0 | 1.52 | 0.41 | 0 | 0 | 0 | 0 | 0 | 0 | 0 | 680
0.19 | 0.35 | 0.57 | 2.72 | 0 | 0.87 | 0.25 | 0 | 0.1 | 0 | 0 | 0 | 0 | 0 | 689.9
0.19 | 0.3 | 0.6 | 0 | 0.047 | 1.07 | 0.48 | 0 | 0 | 0 | 0 | 0 | 0 | 0 | 687
0.19 | 0.36 | 0.62 | 0 | 0.041 | 1.03 | 0.49 | 0 | 0 | 0 | 0 | 0 | 0 | 0 | 724
0.35 | 0.76 | 1.4 | 0.06 | 0 | 0.07 | 0.19 | 0 | 0.14 | 0 | 0 | 0 | 0 | 0 | 629.8
0.05 | 0.34 | 1 | 1.77 | 0 | 0.72 | 0.5 | 0.04 | 0 | 1.25 | 0 | 0 | 0 | 0 | 754.4
0.06 | 0.37 | 0.83 | 3.48 | 0 | 0.58 | 0.59 | 0.28 | 0 | 1.66 | 0 | 0 | 0 | 0 | 697
0.06 | 0.35 | 1.45 | 0.97 | 0 | 0.72 | 0.42 | 0.04 | 0 | 1.25 | 0 | 0 | 0 | 0 | 733
0.43 | 1.55 | 0.83 | 1.84 | 0.083 | 0.91 | 0.4 | 0 | 0.12 | 0 | 0 | 0 | 0 | 0 | 553
0.42 | 0.29 | 1.61 | 0 | 0 | 0 | 0 | 0 | 0 | 0 | 0 | 0 | 0 | 0 | 577.6
0.39 | 0.21 | 1.56 | 0 | 0 | 0 | 0 | 0 | 0 | 0 | 0 | 0 | 0 | 0 | 575.4
0.3 | 0.02 | 0.3 | 3.64 | 0 | 1.63 | 0.49 | 0 | 0.06 | 0 | 0 | 0 | 0 | 0 | 585.8
0.3 | 0.18 | 0.52 | 2.64 | 0.015 | 0.05 | 0.37 | 0 | 0 | 0 | 0 | 0 | 0 | 0 | 620.8